## North 1
SHOT 2879 | North 1
Channel | T_i | T_0 | T_1 | T_2 | T_3 | T_4 | T_end | Transit times | T_i -> T-0 | T_0 -> T_1 | T_0 -> T_2 | T_0 -> T_3 | T_0 -> T_4 | T_3 -> T_End
1A1 | 2911.39 | 2944.51 | 2969.66 | 2974.71 | 2982.81 | 2984.89 | 3054.66 |  | 33.12 | 25.15 | 30.2 | 38.3 | 40.38 | 71.85
1B1 | 2911.11 | 2944.34 | 2970.11 | 2974.46 | 2982.34 | 2984.79 | 3054.56 |  | 33.23 | 25.77 | 30.12 | 38 | 40.45 | 72.22
2A1 | 2911.34 | 2944.44 | 2969.06 | 2975.41 | 2982.71 | 2984.69 | 3054.34 |  | 33.1 | 24.62 | 30.97 | 38.27 | 40.25 | 71.63
2B1 | 2911.61 | 2944.24 | 2970.26 | 2975.44 | 2982.76 | 2984.61 | 3055.04 |  | 32.63 | 26.02 | 31.2 | 38.52 | 40.37 | 72.28
1A27 | 2911.08 | 2944.07 |  |  | 2983.18 | 2985.36 | 3055.16 |  | 32.99 |  |  | 39.11 | 41.29 | 71.98
1B27 | 2911.23 | 2944.14 |  |  | 2983.21 | 2985.21 | 3055.06 |  | 32.91 |  |  | 39.07 | 41.07 | 71.85
2A27 | 2911.31 | 2944.97 |  |  | 2983.03 | 2984.83 | 3054.81 |  | 33.66 |  |  | 38.06 | 39.86 | 71.78
2B27 | 2911.21 | 2944.47 |  |  | 2983.28 | 2984.63 | 3055.01 |  | 33.26 |  |  | 38.81 | 40.16 | 71.73
1A2 | 2911.44 | 2945.06 |  |  | 2983.32 | 2983.32 |  |  | 33.62 |  |  | 38.26 | 38.26
1B2
2A2
2B2 | 2911.79 | 2944.96 |  |  | 2983.72 | 2984.22 |  |  | 33.17 |  |  | 38.76 | 39.26
Sample | Avg Thk (mm) | ± |  | VISAR Win Us | ± |  |  | Transit times
Forsterite | 0.45 | 0.009047836 |  | 13.98 | 0.05 |  |  |  | Ave Sam Trans |  |  | Ave Gap transit T1 (gas) |  |  | Ave Gap transit T3 (strong )
Gap | 0.499025 | 0.01569084 | [6 empty] | 33.169 | 0.3079123 |  | 25.39 | 0.6302909 |  | 38.516 | 0.4017517
TPX | 1.0284 | 0.008257421 | [6 empty] | ave Sam us | [5 empty] | Flyer V
[9 empty] | 13.56688 | 0.3004506 |  |  |  |  | 12.9563 | 0.4292162
[9 empty] | Ave Win Trans |  |  | Ave Gap transit T2 (opaque) |  |  | Ave Gap transit T4 (Reflect )
T_i | The time at which the initial impact occurs on the sample | [7 empty] | 71.915 | 0.2307132 |  | 30.6225 | 0.5432234 |  | 40.135 | 0.8688083
T_0 | Break out of the shock front into the gap | [7 empty] | ave Win us | [5 empty] | Flyer V
T_1 | Measurable change in light, indicating vapor beginning to stagnate against the window. Light is increasing | [7 empty] | 14.30022 | 0.1236478 |  |  |  |  | 12.43366 | 0.4746437
T_2 | Decrease in the light, indicating the window becoming opaque.
T_3 | Light Increases again due to thermal emission from the shock, indicates a strong shock in the window / in these cases (shot 2879) the light of emission of the opaque window is colder, so the VISAR light might not actually decrease, but turn to some other non zero value
T_4 | Measureable constrast in the VISAR. The shock is becoming reflective. This is where the reflecting shock overtakes any other shock in the experiment, and where the shock velocity should be taken from. There should be a small timing correction to account for time the reflecting shock is catching up to the weaker opaque shock.
Additional Notes:
Channel 27 - T1 and T2 are difficult to see. There is definitely something happening between 2960 and 2980 but it doesn't follow the expected trajectory of the data. Entropy is lower, and expansion will be slower, so maybe we are actually seeing a bit of the thermal emission, but the data is muddled.
Channel 2- window transit difficult to see end. In fact, everything is hard to see. Flagging most points.
Channels 2 and 27 have bad resolution on their profiles. Channel 1 is decreasing initially until a local minumum is reached before turning over briefly. This is indicative of the same pre-compression that I have seen on other experiments. Bottom of this valley is the above window velocity.

## North 4
SHOT 2879 | North 4
Channel | T_i | T_0 | T_1 | T_2 | T_3 | T_4 | T_end | Transit times | T_i -> T-0 | T_0 -> T_1 | T_0 -> T_2 | T_0 -> T_3 | T_0 -> T_4 | T_3 -> T_End
1A5 | 2908.51 | 2941.61 | 2968.26 |  | 2980.13 | 2990.33 | 3115.38 |  | 33.1 | 26.65 |  | 38.52 | 48.72 | 135.25
1B5 | 2908.58 | 2942.38 | 2969.36 |  | 2980.06 | 2990.63 | 3116.38 |  | 33.8 | 26.98 |  | 37.68 | 48.25 | 136.32
2A5 | 2908.23 | 2941.98 | 2968.66 |  | 2980.38 | 2991.03 | 3116.16 |  | 33.75 | 26.68 |  | 38.4 | 49.05 | 135.78
2B5 | 2908.64 | 2942.28 | 2968.56 |  | 2980.61 | 2990.56 | 3115.23 |  | 33.64 | 26.28 |  | 38.33 | 48.28 | 134.62
1A8 | 2908.18 | 2941.68 | 2967.18 |  | 2979.53 | 2989.73 |  |  | 33.5 | 25.5 |  | 37.85 | 48.05
1B8 | 2908.1 | 2941.58 | 2968.85 |  | 2979.48 | 2989.83 |  |  | 33.48 | 27.27 |  | 37.9 | 48.25
2A8 | 2908 | 2941.05 | 2967.73 |  | 2979.65 | 2989.43 |  |  | 33.05 | 26.68 |  | 38.6 | 48.38
2B8 | 2908.08 | 2941.35 | 2969.5 |  | 2979.43 | 2989.43 |  |  | 33.27 | 28.15 |  | 38.08 | 48.08
1A30 | 2908.01 | 2940.71 | 2969.13 |  | 2979.38 | 2990.38 | 3117.81 |  | 32.7 | 28.42 |  | 38.67 | 49.67 | 138.43
1B30 | 2907.86 | 2940.63 | 2968.31 |  | 2979.16 | 2987.76 | 3116.26 |  | 32.77 | 27.68 |  | 38.53 | 47.13 | 137.1
2A30 | 2907.93 | 2940.76 | 2968.53 |  | 2979.48 | 2989.28 | 3116.58 |  | 32.83 | 27.77 |  | 38.72 | 48.52 | 137.1
2B30 | 2908.08 | 2940.81 | 2968.83 |  | 2979.91 | 2990.78 | 3116.11 |  | 32.73 | 28.02 |  | 39.1 | 49.97 | 136.2
Sample | Avg Thk (mm) | ± |  | VISAR Win Us | ± |  |  | Transit times
Forsterite | 0.4436286 | 0.004570454 |  | 12.03 | 0.02 |  |  |  | Ave Sam Trans |  |  | Ave Gap transit T1 (gas) |  |  | Ave Gap transit T3 (strong )
Gap | 0.4953 | 0.007227263 | [6 empty] | 33.21833 | 0.4101626 |  | 27.17333 | 0.8656614 |  | 38.365 | 0.4156156
Quartz | 1.53636 | 0.0003507136 | [6 empty] | ave Sam us | [5 empty] | Flyer V
|  |  |  | Visar Win possibility reverb |  |  |  |  | 13.35493 | 0.4295227 |  |  |  |  | 12.9102 | 0.2346234
[9 empty] | Ave Win Trans |  |  | Ave Gap transit T2 (opaque) |  |  | Ave Gap transit T4 (Reflect )
T_i | The time at which the initial impact occurs on the sample | [7 empty] | 136.35 | 0.9188172 |  | #DIV/0! | #DIV/0! |  | 48.52917 | 0.7576574
T_0 | Break out of the shock front into the gap | [7 empty] | ave Win us | [5 empty] | Flyer V
T_1 | Measurable change in light, indicating vapor beginning to stagnate against the window. Light is increasing | [7 empty] | 11.26777 | 0.07597328 |  |  |  |  | 10.20623 | 0.2181043
T_2 | Decrease in the light, indicating the window becoming opaque.
T_3 | Light Increases again due to thermal emission from the shock, indicates a strong shock in the window
T_4 | Measureable constrast in the VISAR. The shock is becoming reflective. This is where the reflecting shock overtakes any other shock in the experiment, and where the shock velocity should be taken from. There should be a small timing correction to account for time the reflecting shock is catching up to the weaker opaque shock.
Additional Notes:
T2 is impossible to see
T3, seems to turn the opposite direction than expected. This may be due to the optical emission from the strong shock being much dimmer than in other experiments
This is the slowest shot after all.
T0 is difficult to see in all cases. I am doubling the uncertainty to reflect that there are multiple possibilities with a nanosecon or so that one could justifiably argue are the breakout

## South 2
SHOT 2879 | South 2
Channel | T_i | T_0 | T_1 | T_2 | T_3 | T_4 | T_end | Transit times | T_i -> T-0 | T_0 -> T_1 | T_0 -> T_2 | T_0 -> T_3 | T_0 -> T_4 | T_3 -> T_End
1A7 | 2871.02 | 2896.44 | 2905.64 | 2908.42 | 2911.87 | 2912.64 | 3035.87 |  | 25.42 | 9.2 | 11.98 | 15.43 | 16.2 | 124
1B7 | 2870.82 | 2896.14 | 2905.49 | 2908.67 | 2912.32 | 2912.57 | 3035.99 |  | 25.32 | 9.35 | 12.53 | 16.18 | 16.43 | 123.67
2A7 | 2870.62 | 2895.97 | 2905.39 | 2908.57 | 2911.84 | 2912.57 | 3036.39 |  | 25.35 | 9.42 | 12.6 | 15.87 | 16.6 | 124.55
2B7 | 2871.14 | 2896.27 | 2905.84 | 2909.34 | 2912.64 | 2913.07 | 3036.42 |  | 25.13 | 9.57 | 13.07 | 16.37 | 16.8 | 123.78
1A34 | 2870.87 | 2895.97 | 2905.52 | 2908.65 | 2912.57 | 2912.95 | 3033.82 |  | 25.1 | 9.55 | 12.68 | 16.6 | 16.98 | 121.25
1B34 | 2870.9 | 2895.9 | 2905.72 | 2908.67 | 2912.3 | 2912.72 | 3035.52 |  | 25 | 9.82 | 12.77 | 16.4 | 16.82 | 123.22
2A34 | 2871.07 | 2896 | 2905.75 | 2908.85 | 2911.9 | 2912.57 | 3034.42 |  | 24.93 | 9.75 | 12.85 | 15.9 | 16.57 | 122.52
2B34 | 2871 | 2896 | 2905.9 | 2908.97 | 2911.82 | 2912.52 | 3038.27 |  | 25 | 9.9 | 12.97 | 15.82 | 16.52 | 126.45
1A26 | 2870.98 | 2896.43 | 2906.21 | 2909.51 |  |  | 3036.38 |  | 25.45 | 9.78 | 13.08
1B26 | 2870.83 | 2895.86 | 2906.06 | 2909.76 |  |  | 3036.11 |  | 25.03 | 10.2 | 13.9
2A26 | 2870.91 | 2896.38 | 2906.33 | 2910.01 |  |  | 3036.81 |  | 25.47 | 9.95 | 13.63
2B26 | 2871.33 | 2896.68 | 2906.51 | 2909.21 |  |  | 3038.46 |  | 25.35 | 9.83 | 12.53
Sample | Avg Thk (mm) | ± |  | VISAR Win Us | ± |  |  | Transit times
Forsterite | 0.3537429 | 0.002826305 |  | 12.2 | 0.05 |  |  |  | Ave Sam Trans |  |  | Ave Gap transit T1 (gas) |  |  | Ave Gap transit T3 (strong )
Gap | 0.235625 | 0.04010024 |  | 12.71 | 0.03 |  |  |  | 25.2125 | 0.1995506 |  | 9.693333 | 0.2832388 |  | 16.07125 | 0.3841293
Quartz | 1.52844 | 0.001073778 | [6 empty] | ave Sam us | [5 empty] | Flyer V
[9 empty] | 14.03046 | 0.1577904 |  |  |  |  | 14.66127 | 2.519641
[9 empty] | Ave Win Trans |  |  | Ave Gap transit T2 (opaque) |  |  | Ave Gap transit T4 (Reflect )
T_i | The time at which the initial impact occurs on the sample | [7 empty] | 123.68 | 1.512066 |  | 12.8825 | 0.5110973 |  | 16.615 | 0.2470396
T_0 | Break out of the shock front into the gap | [7 empty] | ave Win us | [5 empty] | Flyer V
T_1 | Measurable change in light, indicating vapor beginning to stagnate against the window. Light is increasing | [7 empty] | 12.35802 | 0.1513338 |  |  |  |  | 14.18146 | 2.422689
T_2 | Decrease in the light, indicating the window becoming opaque.
T_3 | Light Increases again due to thermal emission from the shock, indicates a strong shock in the window
T_4 | Measureable constrast in the VISAR. The shock is becoming reflective. This is where the reflecting shock overtakes any other shock in the experiment, and where the shock velocity should be taken from. There should be a small timing correction to account for time the reflecting shock is catching up to the weaker opaque shock.
Additional Notes:
Emission seems like it might be visible when vapor hits the
12.71 window velocity is alternative fringe match, that makes more sense given other quartz velocities.

## South 3
SHOT 2879 | South 3
Channel | T_i | T_0 | T_1 | T_2 | T_3 | T_4 | T_end | Transit times | T_i -> T-0 | T_0 -> T_1 | T_0 -> T_2 | T_0 -> T_3 | T_0 -> T_4 | T_3 -> T_End
1A12 | 2872.18 | 2904.03 | 2912.33 | 2915.91 | 2918.28 | 2918.66 | 2986.51 |  | 31.85 | 8.3 | 11.88 | 14.25 | 14.63 | 68.23
1B12 | 2872.33 | 2904.53 | 2912.41 | 2915.73 | 2918.81 | 2918.88 | 2986.43 |  | 32.2 | 7.88 | 11.2 | 14.28 | 14.35 | 67.62
2A12 | 2872.13 | 2904.33 | 2912.33 | 2916.03 | 2918.38 | 2919.11 | 2986.38 |  | 32.2 | 8 | 11.7 | 14.05 | 14.78 | 68
2B12 | 2872.41 | 2904.01 | 2912.48 | 2915.93 | 2918.43 | 2919.38 | 2986.46 |  | 31.6 | 8.47 | 11.92 | 14.42 | 15.37 | 68.03
1A11 | 2872.28 | 2903.86 | 2911.93 | 2915.88 | 2918.11 | 2919.43 | 2986.18 |  | 31.58 | 8.07 | 12.02 | 14.25 | 15.57 | 68.07
1B11 | 2872.23 | 2904.16 | 2911.88 | 2915.91 | 2918.36 | 2919.31 | 2985.96 |  | 31.93 | 7.72 | 11.75 | 14.2 | 15.15 | 67.6
2A11 | 2872.21 | 2904.86 | 2911.81 | 2915.98 | 2918.16 | 2919.01 | 2985.86 |  | 32.65 | 6.95 | 11.12 |  | 14.15 | 67.7
2B11 | 2872.31 | 2904.31 | 2911.96 | 2915.81 | 2918.46 | 2919.28 | 2986.18 |  | 32 | 7.65 | 11.5 | 14.15 | 14.97 | 67.72
1A32 | 2871.91
1B32 | 2872.06 | 2903.56 | 2912.06 | 2916.16 | 2917.96 | 2918.01 |  |  | 31.5 | 8.5 | 12.6 | 14.4 | 14.45
2A32 | 2871.78 | 2903.68 | 2912.31 | 2916.18 | 2918.06 | 2918.08 |  |  | 31.9 | 8.63 | 12.5 | 14.38 | 14.4
2B32 | 2872.13 | 2903.51 | 2912.01 | 2916.46 | 2917.91 | 2918.06 |  |  | 31.38 | 8.5 | 12.95 | 14.4 | 14.55
Sample | Avg Thk (mm) | ± |  | VISAR Win Us | ± |  |  | Transit times
Forsterite | 0.4471857 | 0.005553506 |  | 14.81 | 0.03 |  |  |  | Ave Sam Trans |  |  | Ave Gap transit T1 (gas) |  |  | Ave Gap transit T3 (strong )
Gap | 0.21165 | 0.009350401 | [6 empty] | 31.89 | 0.3711603 |  | 8.060909 | 0.498968 |  | 14.278 | 0.1230898
TPX | 1.01172 | 0.002428374 | [6 empty] | ave Sam us | [5 empty] | Flyer V
[9 empty] | 14.02276 | 0.2386702 |  |  |  |  | 14.8235 | 0.6672338
[9 empty] | Ave Win Trans |  |  | Ave Gap transit T2 (opaque) |  |  | Ave Gap transit T4 (Reflect )
T_i | The time at which the initial impact occurs on the sample | [7 empty] | 67.87125 | 0.2387131 |  | 11.92182 | 0.5730064 |  | 14.76091 | 0.4529559
T_0 | Break out of the shock front into the gap | [7 empty] | ave Win us | [5 empty] | Flyer V
T_1 | Measurable change in light, indicating vapor beginning to stagnate against the window. Light is increasing | [7 empty] | 14.90646 | 0.06347331 |  |  |  |  | 14.33855 | 0.771274
T_2 | Decrease in the light, indicating the window becoming opaque.
T_3 | Light Increases again due to thermal emission from the shock, indicates a strong shock in the window
T_4 | Measureable constrast in the VISAR. The shock is becoming reflective. This is where the reflecting shock overtakes any other shock in the experiment, and where the shock velocity should be taken from. There should be a small timing correction to account for time the reflecting shock is catching up to the weaker opaque shock.
Additional Notes:
Channel 32, cannot see T_end
T0 is hard to see on all channels
1A32 is especially bad, flagging the channel entirely
T0->T3 on 2A11 is weirdly high, I flagged the time of flight.

## South 5
SHOT 2879 | South 5
Channel | T_i | T_0 | T_1 | T_2 | T_3 | T_4 | T_end | Transit times | T_i -> T-0 | T_0 -> T_1 | T_0 -> T_2 | T_0 -> T_3 | T_0 -> T_4 | T_3 -> T_End
1A13 | 2873.36 | 2905.41 |  |  | 2960.64 | 2968.96 |  |  | 32.05 |  |  | 55.23 | 63.55
1B13 | 2873.51 | 2904.91 |  |  | 2960.54 | 2969.31 |  |  | 31.4 |  |  | 55.63 | 64.4
2A13 | 2872.94 | 2904.31 |  |  | 2960.14 | 2969.24 |  |  | 31.37 |  |  | 55.83 | 64.93
2B13 | 2873.69 | 2905.34 |  |  | 2960.86 | 2969.19 |  |  | 31.65 |  |  | 55.52 | 63.85
1A19 | 2873.43 | 2904.81 |  |  | 2960.91 | 2961.78 | 3085.76 |  | 31.38 |  |  | 56.1 | 56.97 | 124.85
1B19 | 2873.36 | 2905.53 |  |  | 2960.48 | 2962.16 | 3085.23 |  | 32.17 |  |  | 54.95 | 56.63 | 124.75
2A19 | 2873.53 | 2904.98 |  |  | 2960.46 | 2961.93 | 3085.16 |  | 31.45 |  |  | 55.48 | 56.95 | 124.7
2B19 | 2873.18 | 2905.88 |  |  | 2960.86 | 2962.23 | 3085.11 |  | 32.7 |  |  | 54.98 | 56.35 | 124.25
1A31 | 2873.21 | 2904.63 |  |  | 2960.51 | 2961.76 |  |  | 31.42 |  |  | 55.88 | 57.15
1B31 | 2873.41 | 2904.73 |  |  | 2960.56 | 2961.76 |  |  | 31.32 |  |  | 55.83 | 57.03
2A31 | 2873.28 | 2904.76 |  |  | 2960.48 | 2961.78 |  |  | 31.48 |  |  | 55.72 | 57.02
2B31 | 2873.33 | 2905.16 |  |  | 2960.56 | 2961.86 |  |  | 31.83 |  |  | 55.4 | 56.7
Sample | Avg Thk (mm) | ± |  | VISAR Win Us | ± |  |  | Transit times
Forsterite | 0.4405571 | 0.002138424 |  | 12.18 | 0.1 |  |  |  | Ave Sam Trans |  |  | Ave Gap transit T1 (gas) |  |  | Ave Gap transit T3 (strong )
Gap | 0.7802 | 0.005655086 |  | 12.81 | 0.03 |  |  |  | 31.77125 | 0.4883043 |  | #DIV/0! | #DIV/0! |  | 55.465 | 0.400464
Quartz | 1.52702 | 0.0004147288 | [6 empty] | ave Sam us | [5 empty] | Flyer V
[9 empty] | 13.86653 | 0.2234957 |  |  |  |  | 14.06653 | 0.1439105
[9 empty] | Ave Win Trans |  |  | Ave Gap transit T2 (opaque) |  |  | Ave Gap transit T4 (Reflect )
T_i | The time at which the initial impact occurs on the sample | [7 empty] | 124.6375 | 0.2657536 |  | #DIV/0! | #DIV/0! |  | 60.45375 | 4.010799
T_0 | Break out of the shock front into the gap | [7 empty] | ave Win us | [5 empty] | Flyer V
T_1 | Measurable change in light, indicating vapor beginning to stagnate against the window. Light is increasing | [7 empty] | 12.25169 | 0.02633428 |  |  |  |  | 12.90573 | 0.8613247
T_2 | Decrease in the light, indicating the window becoming opaque.
T_3 | Light Increases again due to thermal emission from the shock, indicates a strong shock in the window
T_4 | Measureable constrast in the VISAR. The shock is becoming reflective. This is where the reflecting shock overtakes any other shock in the experiment, and where the shock velocity should be taken from. There should be a small timing correction to account for time the reflecting shock is catching up to the weaker opaque shock.
Additional Notes:
TPX doesn't behave particularly well at the lower velocities, and T1 and T2 are difficult to place.
channel 13, 31 - Tend is really difficult to see.
Flyer Velocity is especially hard to pinpoint here. May need to rely on the other experiments.
12.81 window velocity is alternative fringe match, that makes more sense given other quartz velocities.

## Template
SHOT 2792 | North 1
Channel | T_i | T_0 | T_1 | T_2 | T_3 | T_4 | T_end | Transit times | T_i -> T-0 | T_0 -> T_1 | T_0 -> T_2 | T_0 -> T_3 | T_0 -> T_4 | T_4 -> T_End
1A1 | 1 | 1 | 1 | 1 | 1 | 1 | 1 |  | 0 | 0 | 0 | 0 | 0 | 0
1B1 | 1 | 1 | 1 | 1 | 1 | 1 | 1 |  | 0 | 0 | 0 | 0 | 0 | 0
2A1 | 1 | 1 | 1 | 1 | 1 | 1 | 1 |  | 0 | 0 | 0 | 0 | 0 | 0
2B1 | 1 | 1 | 1 | 1 | 1 | 1 | 1 |  | 0 | 0 | 0 | 0 | 0 | 0
1A27 | 1 | 1 | 1 | 1 | 1 | 1 | 1 |  | 0 | 0 | 0 | 0 | 0 | 0
1B27 | 1 | 1 | 1 | 1 | 1 | 1 | 1 |  | 0 | 0 | 0 | 0 | 0 | 0
2A27 | 1 | 1 | 1 | 1 | 1 | 1 | 1 |  | 0 | 0 | 0 | 0 | 0 | 0
2B27 | 1 | 1 | 1 | 1 | 1 | 1 | 1 |  | 0 | 0 | 0 | 0 | 0 | 0
1A21 | 1 | 1 | 1 | 1 | 1 | 1 | 1 |  | 0 | 0 | 0 | 0 | 0 | 0
1B21 | 1 | 1 | 1 | 1 | 1 | 1 | 1 |  | 0 | 0 | 0 | 0 | 0 | 0
2A21 | 1 | 1 | 1 | 1 | 1 | 1 | 1 |  | 0 | 0 | 0 | 0 | 0 | 0
2B21 | 1 | 1 | 1 | 1 | 1 | 1 | 1 |  | 0 | 0 | 0 | 0 | 0 | 0
Sample | Avg Thk (mm) | ± |  | VISAR Win Us | ± |  |  | Transit times
Forsterite | 0.3504 | 0.001682855 |  | ## | ## |  |  |  | Ave Sam Trans |  |  | Ave Gap transit T1 (gas) |  |  | Ave Gap transit T3 (strong )
Gap | 0.5023 | 0.009917997 | [6 empty] | 0 | 0 |  | 0 | 0 |  | 0 | 0
TPX | 1.0399 | 0.0003807887 | [6 empty] | ave Sam us | [5 empty] | Flyer V
[9 empty] | #DIV/0! | #DIV/0! |  |  |  |  | #DIV/0! | #DIV/0!
[9 empty] | Ave Win Trans |  |  | Ave Gap transit T2 (opaque) |  |  | Ave Gap transit T4 (Reflect )
T_i | The time at which the initial impact occurs on the sample | [7 empty] | 0 | 0 |  | 0 | 0 |  | 0 | 0
T_0 | Break out of the shock front into the gap | [7 empty] | ave Win us | [5 empty] | Flyer V
T_1 | Measurable change in light, indicating vapor beginning to stagnate against the window. Light is increasing | [7 empty] | #DIV/0! | #DIV/0! |  |  |  |  | #DIV/0! | #DIV/0!
T_2 | Decrease in the light, indicating the window becoming opaque.
T_3 | Light Increases again due to thermal emission from the shock, indicates a strong shock in the window
T_4 | Measureable constrast in the VISAR. The shock is becoming reflective. This is where the reflecting shock overtakes any other shock in the experiment, and where the shock velocity should be taken from. There should be a small timing correction to account for time the reflecting shock is catching up to the weaker opaque shock.
Additional Notes: