## North 1
SHOT 3172 | North 1
Channel | T_i | T_0 | T_1 | T_2 | T_3 | T_4 | T_end | Transit times | T_i -> T-0 | T_0 -> T_1 | T_0 -> T_2 | T_0 -> T_3 | T_0 -> T_4 | T_3 -> T_End
1A1 | 2854.82 | 2874.96 | 2912.43 | 2916.36 | 2919.31 | 2924.41 | 3021.78 |  | 20.14 | 37.47 | 41.4 | 44.35 | 49.45 | 102.47
1B1 | 2854.96 | 2875.76 | 2912.23 | 2916.78 | 2919.41 | 2924.33 | 3022.43 |  | 20.8 | 36.47 | 41.02 | 43.65 | 48.57 | 103.02
2A1 | 2854.81 | 2874.86 | 2912.48 | 2916.18 | 2919.26 | 2923.56 | 3021.91 |  | 20.05 | 37.62 | 41.32 | 44.4 | 48.7 | 102.65
2B1 | 2854.81 | 2875.21 | 2912.31 | 2916.43 | 2919.28 | 2923.63 | 3021.88 |  | 20.4 | 37.1 | 41.22 | 44.07 | 48.42 | 102.6
1A27 | 2855.38 | 2876.18 | 2913.81 | 2917.36 | 2920.08 | 2922.26 | 3023.48 |  | 20.8 | 37.63 | 41.18 | 43.9 | 46.08 | 103.4
1B27 | 2855.38 | 2875.56 | 2913.26 | 2917.06 | 2919.76 | 2922.28 | 3022.68 |  | 20.18 | 37.7 | 41.5 | 44.2 | 46.72 | 102.92
2A27 | 2855.33 | 2875.66 | 2913.36 | 2917.16 | 2919.91 | 2922.31 | 3022.53 |  | 20.33 | 37.7 | 41.5 | 44.25 | 46.65 | 102.62
2B27 | 2855.51 | 2875.73 | 2914.11 | 2917.13 | 2920.11 | 2923.16 | 3023.03 |  | 20.22 | 38.38 | 41.4 | 44.38 | 47.43 | 102.92
1A2 | 2855.15 | 2875.65 | 2912.63 | 2916.8 | 2919.55 | 2923.7 | 3022.33 |  | 20.5 | 36.98 | 41.15 | 43.9 | 48.05 | 102.78
1B2 | 2855.28 | 2875.83 | 2912.6 | 2917.1 | 2919.48 | 2923.7 | 3022.45 |  | 20.55 | 36.77 | 41.27 | 43.65 | 47.87 | 102.97
2A2 | 2855.2 | 2875.38 | 2913.3 | 2916.75 | 2919.55 | 2923.88 | 3022.55 |  | 20.18 | 37.92 | 41.37 | 44.17 | 48.5 | 103
2B2 | 2855.15 | 2875.8 | 2912.28 | 2917.28 | 2919.65 | 2925.18 | 3022.48 |  | 20.65 | 36.48 | 41.48 | 43.85 | 49.38 | 102.83
Sample | Avg Thk (mm) | ± |  | VISAR Win Us | ± |  |  | Transit times
Forsterite | 0.33625 | 0.0003535534 |  | 14.6 | 0.1 |  |  |  | Ave Sam Trans |  |  | Ave Gap transit T1 (gas) |  |  | Ave Gap transit T3 (strong )
Gap | 0.80785 | 0.002495997 | [6 empty] | 20.4 | 0.2592296 |  | 37.35167 | 0.5926494 |  | 44.06417 | 0.2698976
Quartz | 1.52526 | 0.0006107373 | [6 empty] | ave Sam us | [5 empty] | Flyer V
[9 empty] | 16.48284 | 0.2101688 |  |  |  |  | 18.33349 | 0.1257723
[9 empty] | Ave Win Trans |  |  | Ave Gap transit T2 (opaque) |  |  | Ave Gap transit T4 (Reflect )
T_i | The time at which the initial impact occurs on the sample | [7 empty] | 102.8483 | 0.2492109 |  | 41.3175 | 0.1527401 |  | 47.985 | 1.076066
T_0 | Break out of the shock front into the gap | [7 empty] | ave Win us | [5 empty] | Flyer V
T_1 | Measurable change in light, indicating vapor beginning to stagnate against the window. Light is increasing | [7 empty] | 14.83019 | 0.03642223 |  |  |  |  | 16.83547 | 0.3811028
T_2 | Decrease in the light, indicating the window becoming opaque.
T_3 | Light Increases again due to thermal emission from the shock, indicates a strong shock in the window
T_4 | Measureable constrast in the VISAR. The shock is becoming reflective. This is where the reflecting shock overtakes any other shock in the experiment, and where the shock velocity should be taken from. There should be a small timing correction to account for time the reflecting shock is catching up to the weaker opaque shock.
Additional Notes:

## North 2
SHOT 3172 | North 2
Channel | T_i | T_0 | T_1 | T_2 | T_3 | T_4 | T_end | Transit times | T_i -> T-0 | T_0 -> T_1 | T_0 -> T_2 | T_0 -> T_3 | T_0 -> T_4 | T_3 -> T_End
1A4 | 2855.69 | 2876.07 | 2895.32 | 2903.34 | 2903.92 | 2917.87 | 3005.87 |  | 20.38 | 19.25 | 27.27 | 27.85 | 41.8 | 101.95
1B4 | 2855.67 | 2875.97 | 2897.52 | 2902.74 | 2903.92 | 2917.54 | 3005.67 |  | 20.3 | 21.55 | 26.77 | 27.95 | 41.57 | 101.75
2A4 | 2855.29 | 2876.07 | 2896.52 | 2901.79 | 2903.79 | 2918.2 | 3005.82 |  | 20.78 | 20.45 | 25.72 | 27.72 | 42.13 | 102.03
2B4 | 2855.59 | 2876.07 | 2896.97 | 2902.79 | 2904.02 | 2918.24 | 3005.57 |  | 20.48 | 20.9 | 26.72 | 27.95 | 42.17 | 101.55
1A38 | 2855.69 | 2876.04 | 2895.69 | 2903.22 | 2904.49 | 2914.52 | 3006.47 |  | 20.35 | 19.65 | 27.18 | 28.45 | 38.48 | 101.98
1B38 | 2855.97 | 2876.49 | 2895.22 | 2903.49 | 2904.89 | 2915.12 | 3006.87 |  | 20.52 | 18.73 | 27 | 28.4 | 38.63 | 101.98
2A38 | 2855.77 | 2876.14 | 2895.09 | 2903.32 | 2904.89 | 2914.04 | 3006.57 |  | 20.37 | 18.95 | 27.18 | 28.75 | 37.9 | 101.68
2B38 | 2856.07 | 2876.27 | 2895.44 | 2903.47 | 2904.77 | 2915.24 | 3006.64 |  | 20.2 | 19.17 | 27.2 | 28.5 | 38.97 | 101.87
1A3
1B3
2A3
2B3
Sample | Avg Thk (mm) | ± |  | VISAR Win Us | ± |  |  | Transit times
Forsterite | 0.335 | 0.0005 |  | 14.95 | 0.1 |  |  |  | Ave Sam Trans |  |  | Ave Gap transit T1 (gas) |  |  | Ave Gap transit T3 (strong )
Gap | 0.504925 | 0.00215155 | [6 empty] | 20.4225 | 0.1752345 |  | 19.83125 | 1.019558 |  | 28.19625 | 0.3727863
Quartz | 1.52746 | 0.0006542171 | [6 empty] | ave Sam us | [5 empty] | Flyer V
[9 empty] | 16.40348 | 0.1428629 |  |  |  |  | 17.90752 | 0.2487506
[9 empty] | Ave Win Trans |  |  | Ave Gap transit T2 (opaque) |  |  | Ave Gap transit T4 (Reflect )
T_i | The time at which the initial impact occurs on the sample | [7 empty] | 101.84875 | 0.1713341 |  | 26.88 | 0.5116081 |  | 40.20625 | 1.861972
T_0 | Break out of the shock front into the gap | [7 empty] | ave Win us | [5 empty] | Flyer V
T_1 | Measurable change in light, indicating vapor beginning to stagnate against the window. Light is increasing | [7 empty] | 14.99734 | 0.02603399 |  |  |  |  | 12.55837 | 0.5840414
T_2 | Decrease in the light, indicating the window becoming opaque.
T_3 | Light Increases again due to thermal emission from the shock, indicates a strong shock in the window
T_4 | Measureable constrast in the VISAR. The shock is becoming reflective. This is where the reflecting shock overtakes any other shock in the experiment, and where the shock velocity should be taken from. There should be a small timing correction to account for time the reflecting shock is catching up to the weaker opaque shock.
Additional Notes:
R3 is a noisy channel, not used

## North 3
SHOT 3172 | North 3
Channel | T_i | T_0 | T_1 | T_2 | T_3 | T_4 | T_end | Transit times | T_i -> T-0 | T_0 -> T_1 | T_0 -> T_2 | T_0 -> T_3 | T_0 -> T_4 | T_3 -> T_End
1A5 | 2855.91 | 2875.96 |  |  | 2892.96 | 2895.21 | 2992.74 |  | 20.05 |  |  | 17 | 19.25 | 99.78
1B5 | 2855.84 | 2875.86 |  |  | 2892.91 | 2894.91 | 2992.99 |  | 20.02 |  |  | 17.05 | 19.05 | 100.08
2A5 | 2855.99 | 2875.89 |  |  | 2892.81 | 2895.29 | 2993.09 |  | 19.9 |  |  | 16.92 | 19.4 | 100.28
2B5 | 2855.91 | 2876.26 |  |  | 2892.89 | 2894.99 | 2992.96 |  | 20.35 |  |  | 16.63 | 18.73 | 100.07
1A8 | 2855.94 | 2875.86 |  |  | 2893.4 | 2894.46 | 2993.26 |  | 19.92 |  |  | 17.54 | 18.6 | 99.86
1B8 | 2855.91 | 2876.04 |  |  | 2893.04 | 2894.11 | 2992.91 |  | 20.13 |  |  | 17 | 18.07 | 99.87
2A8 | 2855.76 | 2875.96 |  |  | 2893.09 | 2894.21 | 2993.04 |  | 20.2 |  |  | 17.13 | 18.25 | 99.95
2B8 | 2855.84 | 2876.04 |  |  | 2892.84 | 2894.24 | 2992.86 |  | 20.2 |  |  | 16.8 | 18.2 | 100.02
1A29 | 2855.94 | 2875.94 |  |  | 2892.69 | 2894.44 | 2993.04 |  | 20 |  |  | 16.75 | 18.5 | 100.35
1B29 | 2855.76 | 2875.94 |  |  | 2893.19 | 2895.09 | 2992.66 |  | 20.18 |  |  | 17.25 | 19.15 | 99.47
2A29 | 2855.36 | 2875.39 |  |  | 2892.29 | 2894.16 | 2992.34 |  | 20.03 |  |  | 16.9 | 18.77 | 100.05
2B29 | 2855.94 | 2876.09 |  |  | 2892.64 | 2894.61 | 2993.16 |  | 20.15 |  |  | 16.55 | 18.52 | 100.52
Sample | Avg Thk (mm) | ± |  | VISAR Win Us | ± |  |  | Transit times
Forsterite | 0.33325 | 0.00106066 |  | 14.9 | 0.05 |  |  |  | Ave Sam Trans |  |  | Ave Gap transit T1 (gas) |  |  | Ave Gap transit T3 (strong )
Gap | 0.309825 | 0.002793296 | [6 empty] | 20.09417 | 0.1307641 |  | #DIV/0! | #DIV/0! |  | 16.96 | 0.2717954
Quartz | 1.52932 | 0.0009654015 | [6 empty] | ave Sam us | [5 empty] | Flyer V
[9 empty] | 16.58442 | 0.1201408 |  |  |  |  | 18.26798 | 0.3359051
[9 empty] | Ave Win Trans |  |  | Ave Gap transit T2 (opaque) |  |  | Ave Gap transit T4 (Reflect )
T_i | The time at which the initial impact occurs on the sample | [7 empty] | 100.025 | 0.3195281 |  | #DIV/0! | #DIV/0! |  | 18.7075 | 0.4321642
T_0 | Break out of the shock front into the gap | [7 empty] | ave Win us | [5 empty] | Flyer V
T_1 | Measurable change in light, indicating vapor beginning to stagnate against the window. Light is increasing | [7 empty] | 15.28938 | 0.04978614 |  |  |  |  | 16.56154 | 0.4106945
T_2 | Decrease in the light, indicating the window becoming opaque.
T_3 | Light Increases again due to thermal emission from the shock, indicates a strong shock in the window
T_4 | Measureable constrast in the VISAR. The shock is becoming reflective. This is where the reflecting shock overtakes any other shock in the experiment, and where the shock velocity should be taken from. There should be a small timing correction to account for time the reflecting shock is catching up to the weaker opaque shock.
Additional Notes:
All channels, cannot see T1-T2 clearly

## Template
SHOT 2792 | North 1
Channel | T_i | T_0 | T_1 | T_2 | T_3 | T_4 | T_end | Transit times | T_i -> T-0 | T_0 -> T_1 | T_0 -> T_2 | T_0 -> T_3 | T_0 -> T_4 | T_4 -> T_End
1A1 | 1 | 1 | 1 | 1 | 1 | 1 | 1 |  | 0 | 0 | 0 | 0 | 0 | 0
1B1 | 1 | 1 | 1 | 1 | 1 | 1 | 1 |  | 0 | 0 | 0 | 0 | 0 | 0
2A1 | 1 | 1 | 1 | 1 | 1 | 1 | 1 |  | 0 | 0 | 0 | 0 | 0 | 0
2B1 | 1 | 1 | 1 | 1 | 1 | 1 | 1 |  | 0 | 0 | 0 | 0 | 0 | 0
1A27 | 1 | 1 | 1 | 1 | 1 | 1 | 1 |  | 0 | 0 | 0 | 0 | 0 | 0
1B27 | 1 | 1 | 1 | 1 | 1 | 1 | 1 |  | 0 | 0 | 0 | 0 | 0 | 0
2A27 | 1 | 1 | 1 | 1 | 1 | 1 | 1 |  | 0 | 0 | 0 | 0 | 0 | 0
2B27 | 1 | 1 | 1 | 1 | 1 | 1 | 1 |  | 0 | 0 | 0 | 0 | 0 | 0
1A21 | 1 | 1 | 1 | 1 | 1 | 1 | 1 |  | 0 | 0 | 0 | 0 | 0 | 0
1B21 | 1 | 1 | 1 | 1 | 1 | 1 | 1 |  | 0 | 0 | 0 | 0 | 0 | 0
2A21 | 1 | 1 | 1 | 1 | 1 | 1 | 1 |  | 0 | 0 | 0 | 0 | 0 | 0
2B21 | 1 | 1 | 1 | 1 | 1 | 1 | 1 |  | 0 | 0 | 0 | 0 | 0 | 0
Sample | Avg Thk (mm) | ± |  | VISAR Win Us | ± |  |  | Transit times
Forsterite | 0.3504 | 0.001682855 |  | ## | ## |  |  |  | Ave Sam Trans |  |  | Ave Gap transit T1 (gas) |  |  | Ave Gap transit T3 (strong )
Gap | 0.5023 | 0.009917997 | [6 empty] | 0 | 0 |  | 0 | 0 |  | 0 | 0
TPX | 1.0399 | 0.0003807887 | [6 empty] | ave Sam us | [5 empty] | Flyer V
[9 empty] | #DIV/0! | #DIV/0! |  |  |  |  | #DIV/0! | #DIV/0!
[9 empty] | Ave Win Trans |  |  | Ave Gap transit T2 (opaque) |  |  | Ave Gap transit T4 (Reflect )
T_i | The time at which the initial impact occurs on the sample | [7 empty] | 0 | 0 |  | 0 | 0 |  | 0 | 0
T_0 | Break out of the shock front into the gap | [7 empty] | ave Win us | [5 empty] | Flyer V
T_1 | Measurable change in light, indicating vapor beginning to stagnate against the window. Light is increasing | [7 empty] | #DIV/0! | #DIV/0! |  |  |  |  | #DIV/0! | #DIV/0!
T_2 | Decrease in the light, indicating the window becoming opaque.
T_3 | Light Increases again due to thermal emission from the shock, indicates a strong shock in the window
T_4 | Measureable constrast in the VISAR. The shock is becoming reflective. This is where the reflecting shock overtakes any other shock in the experiment, and where the shock velocity should be taken from. There should be a small timing correction to account for time the reflecting shock is catching up to the weaker opaque shock.
Additional Notes: