## Sheet1
|  |  |  | Avg Thk | ± | Al Flyer (km/s) | ± | Liq flyer | ± | Us (km/s) | ± | Up (km/s) | ± | P (GPa) | ± | T (K) | ± | S (J/kgK) | ± | ρH (kg/m3) | ± | Liq Flyer | ± | Us qtz(km/s) | ± | Us tpx(km/s) | ± | ρLiq (g/cm^3) | ± | Us FoL -> Qtz (km/s) | ± | Us FoL -> TPX (km/s) | ± | ρH Fo -> Qtz | ± | ρH Fo -> TPX | ± | S | ± | C_0 (km/s) | ±
[22 empty] | Averages for Density Calculation | [5 empty] | Reshock
2792
| N01 | Stagnation
|  |  | J22369 Forsterite | 0.3504 | 0.001682855 | 14.678 | 0.6916322 |  |  | 14.37588 | 0.1345453 | 6.9645 | 0.4043 | 322.8875 | 18.8385 | 8874.5 | 398 | 4618 | 464 | 6273.4 | 357
|  |  | J22724 Spacer | 0.5023 | 0.009917997 |  |  | 15.29595 | 0.3158799 | [12 empty] | 15.46523 | 0.1888639 | 13.62 | 0.05 | 15.87 | 0.07017834 | 2274.5 | 293.7064 | 13.94841 | 2.373143 | 10.6496 | 1.375375 | 5584.582 | 1365.578 | 4691.08 | 808.53853 | 1.208138 | 0.4343751 | 3.981916 | 1.248313
|  |  | J22010 TPX | 1.0399 | 0.0003807887 |  |  |  |  | 15.72 | 0.1 | 9.923343 | 0.0900213 | 129.9875 | 1.951222 |  |  |  |  | 2258.389666 | 21.02268
Average Sam Us
| N04 | Stagnation | [19 empty] | 14.55604 | 0.2076652
|  |  | J22369 Forsterite | 0.3502 | 0.001266096 | 14.68963 | 0.03382312 |  |  | 14.50053 | 0.1924016 | 6.9488 | 0.0428 | 324.3592 | 2.7 | 9113 | 496 | 4662 | 462 | 6187 | 106 | [8 empty] | S and C covariance
|  |  | J22724 Spacer | 0.4968 | 0.004950673 |  |  | 15.51732 | 0.2466858 | [20 empty] | [[ 0.18870064 -0.52872613]
|  |  | J13277 A-Qtz | 1.5437 | 0.00117601 |  |  |  |  | 13.62 | 0.05 | 7.291753 | 0.09331287 | 263.1014 | 3.859317 |  |  |  |  | 5705.181 | 81.47269 | [8 empty] | [-0.52872613 1.55844094]]
| S03 | Stagnation
|  |  | J22369 Forsterite | 0.352 | 0.002250111 | 14.69083 | 0.02481619 |  |  | 14.55703 | 0.2027401 | 6.9364 | 0.0431 | 325.166 | 2.7873 | 9239.79 | 511 | 4685 | 464 | 6153.8 | 110.51
|  |  | J22367 Spacer | 0.2036 | 0.004035674 |  |  | 15.45156 | 0.4518518
|  |  | J22010 TPX | 1.0367 | 0.001945508 |  |  |  |  | 15.84 | 0.05 | 10.017 | 0.06396426 | 132.2085 | 1.214992 |  |  |  |  | 2267.162 | 20.57252
| S06 | Stagnation
|  |  | J22369 Forsterite | 0.3516 | 0.001338656 | 14.7199 | 0.02630912 |  |  | 14.79072 | 0.332411 | 6.9104 | 0.067 | 328.9339 | 4.4221 | 9715.764 | 764 | 4768 | 467 | 6054.7 | 169
|  |  | J22725 Spacer | 0.7997 | 0.004558143 |  |  | 15.42681 | 0.1905427
|  |  | J22010 TPX | 1.0413 | 0.002059854 |  |  |  |  | 15.9 | 0.1 | 10.05843 | 0.0939565 | 133.2054 | 2.064622 |  |  |  |  | 2269.44 | 20.61199
|  | Average Sam | [7 empty] | 14.55604 | 0.2076652 | 6.9418 | 0.0469 | 325.4511 | 2.9757 | 9231.808 | 529.6963 | 4678.896 | 463.8682674 | 6157.2 | 116.957
[16 empty] | 4078 | 1084
2868
| N01 | Stagnation
|  |  | J22369 Forsterite | 0.44132 | 0.002135884 | 15.82367 | 0.02264781 |  |  | 15.3922 | 0.1403073 | 7.4382 | 0.0332 | 368.56 | 2.2022 | 11026.21 | 475.15 | 4960.894 | 455.0547 | 6233.7 | 76.697
|  |  | J22724 Al Spacer | 0.487075 | 0.005760425 |  |  | 16.37869 | 0.2140704 | [12 empty] | 16.42669 | 0.2207406 | 14.05 | 0.05 | 16.49333 | 0.1027402 | 2183.619 | 318.0862 | 14.49581 | 2.892567 | 11.11787 | 1.716547 | 5661.281 | 1311.606 | 4701.9 | 749.0384 | 1.161081 | 0.4787288416 | 4.194593 | 1.421074
|  |  | J22010 TPX | 1.03344 | 0.001895521 |  |  |  |  | 16.4 | 0.03 | 10.45499 | 0.0530280177 | 142.8192 | 0.9837452 |  |  |  |  | 2297.584 | 19.87802
[22 empty] | Average Sam Us | [7 empty] | [[ 0.22920422 -0.66237182]
| N04 | Stagnation | [19 empty] | 15.42048 | 0.0991737 | [6 empty] | [-0.66237182 2.0196534 ]]
|  |  | J22369 Forsterite | 0.45064 | 0.001809143 | 15.74653 | 0.008294777 |  |  | 15.49567 | 0.09773685 | 7.3747 | 0.0247 | 368.0728 | 1.6415 | 11283.6805 | 433.6508 | 4996.711 | 454.6979 | 6142.9 | 53.1762
|  |  | J22724 Al Spacer | 0.488525 | 0.003102015 |  |  | 16.46205 | 0.2541248
|  |  | J13277 Quartz | 1.52928 | 0.001530359 |  |  |  |  | 14.05 | 0.05 | 7.588347 | 0.104394 | 282.6915 | 4.432656 |  |  |  |  | 5763.031 | 89.61636
| S03 | Stagnation
|  |  | J22369 Forsterite | 0.44236 | 0.000559464 | 15.63663 | 0.02279305 |  |  | 15.45003 | 0.1474914 | 7.3199 | 0.0349 | 364.1793 | 2.3236 | 11166.34 | 499.011292 | 4983.0973 | 457.5966 | 6120.9 | 78
|  |  | J22367 Al Spacer | 0.211 | 0.008610459 |  |  | 16.49834 | 0.7477339
|  |  | J22010 TPX | 1.04114 | 0.0043397 |  |  |  |  | 16.6 | 0.05 | 10.60802 | 0.06280661479 | 146.6843 | 1.270984 |  |  |  |  | 2308.432 | 20.50854
| S06 | Stagnation
|  |  | J22369 Forsterite | 0.44442 | 0.00118617 | 15.62035 | 0.006858936 |  |  | 15.34401 | 0.1900228 | 7.3296 | 0.0395 | 362.0759 | 2.7516 | 10917.68 | 555.5711047 | 4944.536 | 460.525771 | 6168.7 | 99.1
|  |  | J22725 Al Spacer | 0.794425 | 0.006284571 |  |  | 16.36766 | 0.2125927
|  |  | J22010 TPX | 1.04438 | 0.01017114 |  |  |  |  | 16.48 | 0.02 | 10.51883 | 0.05453897 | 144.3144 | 0.9838789 |  |  |  |  | 2301.521 | 20.05919
|  | Average Sam | [7 empty] | 15.42048 | 0.0991737 | 7.4201 | 0.0298 | 368.4527 | 1.8732 | 11097.82 | 424.6671 | 4967.704 | 449.6311 | 6206.9 | 56.3326
[16 empty] | 4716 | 1299
2879
| N01 | Stagnation
|  |  | J22369 Forsterite | 0.45 | 0.009047836 | 12.8254 | 0.01047616 |  |  | 13.56688 | 0.3004506 | 6.0368 | 0.0577 | 263.7634 | 3.4642 | 7347.872 | 610.3999982 | 4329.845 | 475.8243 | 5806.5 | 148.334
|  |  | J22724 Al Spacer | 0.499025 | 0.01569084 |  |  | 12.9563 | 0.4292162 | [12 empty] | 12.93325 | 0.2467412 | 12.03 | 0.02 | 13.98 | 0.05 | 2422.179 | 267.9464 | 11.98288 | 1.35234 | 9.398794 | 0.7237548 | 5589.77 | 915.4921 | 4548.851 | 521.3285 | 1.125298 | 0.3286042 | 4.373511 | 1.075116
|  |  | J22010 TPX | 1.0284 | 0.008257421 |  |  |  |  | 13.98 | 0.05 | 8.555701745 | 0.0655906099 | 99.62538 | 1.056623 |  |  |  |  | 2146.8 | 22.04239
[22 empty] | Average Sam Us | [7 empty] | [[ 0.10799152 -0.34231762]
| N04 | Stagnation | [19 empty] | 13.46091 | 0.3019141 | [6 empty] | [-0.34231762 1.15599078]]
|  |  | J22369 Forsterite | 0.4436286 | 0.004570454 | 12.86823 | 0.02914813 |  |  | 13.35493 | 0.4295227 | 6.1208 | 0.0854 | 261.1512 | 5.1267 | 6992.948 | 798.4359 | 4242.301 | 491.1621 | 5999.6 | 243.3395
|  |  | J22724 Al Spacer | 0.4953 | 0.007227263 |  |  | 12.9102 | 0.2346234
|  |  | J13277 Quartz | 1.53636 | 0.0003507136 |  |  |  |  | 12.03 | 0.02 | 6.185845 | 0.06321401 | 197.3079 | 2.178619 |  |  |  |  | 5456.299 | 60.28133
|  | Average Sam | [7 empty] | 13.46091 | 0.3019141 | 6.0705 | 0.0608 | 262.9721 | 3.5714 | 7159.51 | 599.730905 | 4278.988 | 482.18232 | 5873.5 | 156.392
[16 empty] | 3387 | 874
| S02 | Stagnation
|  |  | J22369 Forsterite | 0.3537429 | 0.002826305 | 13.81358 | 0.03614971 |  |  | 14.03046 | 0.1577904 | 6.5219 | 0.0409 | 294.6613 | 2.3433 | 8191.928 | 424.183004 | 4492.051094 | 465.2649433 | 6018.5 | 87.7
|  |  | J22367 Al Spacer | 0.235625 | 0.04010024 |  |  | 14.66127 | 2.519641 | [12 empty] | 14.06653 | 0.1439105 | 12.76 | 0.07382412 | 14.81 | 0.03 | 2313.268 | 239.2597162 | 13.12307 | 1.800932 | 10.01836 | 0.9990174 | 5355.553346 | 1043.115 | 4536.344957 | 628.8415 | 1.241327 | 0.3899839 | 3.908161 | 1.0879
|  |  | J13277 Quartz | 1.52844 | 0.001073778 |  |  |  |  | 12.71 | 0.03 | 6.654053 | 0.07562909 | 224.1387 | 2.849513 |  |  |  |  | 5563.636 | 69.3033
[22 empty] | Average Sam Us | [7 empty] | [[ 0.15223966 -0.41484817]
| S03 | Stagnation | [19 empty] | 13.97325 | 0.1523204 | [6 empty] | [-0.41484817 1.18364656]]
|  |  | J22369 Forsterite | 0.4471857 | 0.005553506 | 13.7705 | 0.03209124 |  |  | 14.02276 | 0.2386702 | 6.5011 | 0.0509 | 293.4667 | 3.1171 | 8178.787 | 543.0796 | 4491.544753 | 466.8395 | 6008.6 | 128
|  |  | J22367 Al Spacer | 0.21165 | 0.009350401 |  |  | 14.8235 | 0.6672338
|  |  | J22010 TPX | 1.01172 | 0.002428374 |  |  |  |  | 14.81 | 0.03 | 9.208182 | 0.06006323493 | 113.5708435 | 1.008788 |  |  |  |  | 2202.838 | 20.80743
| S05 | Stagnation
|  |  | J22369 Forsterite | 0.4405571 | 0.002138424 | 13.77603 | 0.01789311 |  |  | 13.86653 | 0.2234957 | 6.5358 | 0.046 | 291.8394 | 2.8484 | 7895.451 | 501.7627 | 4439.960476 | 471.2567 | 6094.3 | 123.7
|  |  | J22725 Al Spacer | 0.7802 | 0.005655086 |  |  | 14.06653 | 0.1439105
|  |  | J13277 Quartz | 1.52702 | 0.0004147288 |  |  |  |  | 12.81 | 0.03 | 6.722178 | 0.0793221 | 228.365 | 2.987464 |  |  |  |  | 5577.446 | 72.42459
|  | Average Sam | [7 empty] | 13.97325 | 0.1523204 | 6.5343 | 0.0357 | 293.8875 | 2.1054 | 8080.422 | 405.2542893 | 4479.685 | 463.95715 | 6052.2 | 82.9224
[16 empty] | 3674 | 942
3172
| N01 | Stagnation
|  |  | Forsterite | 0.33625 | 0.0003535534 | 17.84485 | 0.007702922 |  |  | 16.48284 | 0.2101688 | 8.4131 | 0.046 | 446.3902 | 3.5728 | 13693.51 | 704.3406 | 5299.998 | 461.0869 | 6582.8 | 125.0889
|  |  | Spacer J52034 | 0.80785 | 0.002495997 |  |  | 18.33349 | 0.1257723 | [12 empty] | 18.16967 | 0.2716278 | 14.81667 | 0.195789 |  |  | 2115.872 | 1023.709669 | [8 empty] | 1.031139 | 0.3584717 | 4.853636 | 1.219752
|  |  | Quartz J13152 | 1.52526 | 0.0006107373 |  |  |  |  | 14.6 | 0.1 | 7.8004 | 0.28834 | 299.53 | 11.201 |  |  |  |  | 0 | 0 | [6 empty] | 2077 | 229
Average Sam Us
| N02 | Stagnation | [19 empty] | 16.49024 | 0.1304039
|  |  | Forsterite | 0.335 | 0.0005 | 17.7805 | 0.02051341 |  |  | 16.40348 | 0.1428629 | 8.3941 | 0.0352 | 443.2093 | 2.5379 | 13476.73047 | 565.1910172 | 5275.531 | 454.651 | 6598 | 86.1644
|  |  | Spacer J52033 | 0.504925 | 0.00215155 |  |  | 17.90752 | 0.2487506
|  |  | Quartz J13152 | 1.52746 | 0.0006542171 |  |  |  |  | 14.95 | 0.1 | 7.791 | 0.30349 | 298.8 | 12.313 |  |  |  |  | 0 | 0
| N03 | Stagnation
|  |  | Forsterite | 0.33325 | 0.00106066 | 17.79603 | 0.03215616 |  |  | 16.58442 | 0.1201408 | 8.368 | 0.034 | 446.7462 | 2.3537 | 13945.63 | 548.6736 | 5330.893 | 459.7572042 | 6501.5 | 70.6721
|  |  | Spacer J52032 | 0.309825 | 0.002793296 |  |  | 18.26798 | 0.3359051
|  |  | Quartz J13152 | 1.52932 | 0.0009654015 |  |  |  |  | 14.9 | 0.05 | 8.2709 | 0.29518 | 332.95 | 12.265 |  |  |  |  | 0 | 0
|  | Average Sam | [7 empty] | 16.49024 | 0.1304039 | 8.3866 | 0.0355 | 445.3125 | 2.4879 | 13717 | 555 | 5303.2285 | 456.3938712 | 6553.5 | 78.3867
[16 empty] | 5642 | 1500
3422
| S02 | Stagnation
|  |  | Forsterite | 0.3414 | 0.00174 | 17.32 | 0.007702922 |  |  | 16.34373 | 0.1491667 | 8.1331 | 0.0345 | 427.9022 | 2.5286 | 13326.47371 | 573.9162879 | 5266.363352 | 454.8377 | 6412.8 | 83.6875
|  |  | Space | 0.5061 | 0.00278 |  |  | 17.76179 | 0.1509113 | [12 empty] | 17.87136 | 0.1617915 | 14.555 | 0.03968627 | 17.38 | 0.05 | 2101.498 | 176.9717 | 14.74114 | 1.553324083 | 11.59446 | 0.853586018 | 6421.592 | 1544.25519 | 4938.789 | 612.0145 | 0.9678391 | 0.2647712 | 5.160804 | 1.057458
|  |  | Quartz | 1.5511 | 0.00037 |  |  |  |  | 14.56 | 0.05 | 7.962108 | 0.1146147 | 307.26 | 4.970412 |  |  |  |  | 5846.305 | 98.56847
[22 empty] | Average Sam Us | [7 empty] | [[ 0.07280922 -0.28175326]
| S03 | Stagnation | [19 empty] | 16.31711 | 0.09882568 | [6 empty] | [-0.28175326 1.14633351]]
|  |  | Forsterite | 0.3315 | 0.000531 | 17.34 | 0.02051341 |  |  | 16.2946 | 0.1458541 | 8.1551 | 0.0362 | 427.7368 | 2.6077 | 13203.12 | 572.8817597 | 5243.802 | 454.302 | 6449.9 | 85.6568
|  |  | Spacer | 0.3173 | 0.006908 |  |  | 17.86264 | 0.4243695
|  |  | Quartz | 1.5502 | 0.000288 |  |  |  |  | 14.55 | 0.06 | 7.949038 | 0.1159962 | 306.5701 | 5.136464 |  |  |  |  | 5842.003 | 99.46687
| S05 | Stagnation
|  |  | Forsterite | 0.3372 | 0.001076 | 17.38 | 0.03215616 |  |  | 16.26563 | 0.2413732 | 8.1832 | 0.0542 | 428.6884 | 3.9744 | 13146.31 | 739.0221 | 5240.293 | 457.1849 | 6482.9 | 137.6174
|  |  | Spacer | 0.5061 | 0.002253 |  |  | 17.88813 | 0.1886706
|  |  | TPX | 1.0193 | 0.003617 |  |  |  |  | 17.57843 | 0.17332 | 11.37093 | 0.1383366 | 166.5204124 | 3.606593 |  |  |  |  | 2358.8 | 20.55837
| S06 | Stagnation
|  |  | Forsterite | 0.3412 | 0.002636 | 17.39 | 0.03215616 |  |  | 16.36451 | 0.1479187 | 8.1709 | 0.0381 | 430.4147 | 2.6938 | 13375.81 | 575.978 | 5272.202 | 454.6982 | 6435.2 | 85.1944
|  |  | Spacer | 0.3081 | 0.003117 |  |  | 17.97287 | 0.2438579
|  |  | TPX | 1.0194 | 0.002823 |  |  |  |  | 17.38 | 0.05 | 11.21436 | 0.0601960926 | 162.3046 | 1.329807 |  |  |  |  | 2348.731 | 18.61799
|  | Average Sam | [7 empty] | 16.31711 | 0.09882568 | 8.1548 | 0.0309 | 428.526 | 2.0539 | 13268.26 | 500.9318 | 5244.867 | 454.9582783 | 6437.3 | 59.226
[16 empty] | 5484.3 | 1496
Note on AF1: [Threaded comment] Your version of Excel allows you to read this threaded comment; however, any edits to it will get removed if the file is opened in a newer version of Excel. Learn more: https://go.microsoft.com/fwlink/?linkid=870924 Comment: Liquid densities come about from averages of experiments so each flyer velocity has a liquid density calulated
Note on AH1: [Threaded comment] Your version of Excel allows you to read this threaded comment; however, any edits to it will get removed if the file is opened in a newer version of Excel. Learn more: https://go.microsoft.com/fwlink/?linkid=870924 Comment: Us from the liquid forsterite striking the window
Note on G5: [Threaded comment] Your version of Excel allows you to read this threaded comment; however, any edits to it will get removed if the file is opened in a newer version of Excel. Learn more: https://go.microsoft.com/fwlink/?linkid=870924 Comment: May be legetimately slower. This can sometimes happen on top and bottom of the sample plate. Should probably just flag this entire sample
Note on Q25: erik davies: Expected T, calculated using gamma and densities
Note on Q48: erik davies: Expected T, calculated using gamma and densities
Note on B50: [Threaded comment] Your version of Excel allows you to read this threaded comment; however, any edits to it will get removed if the file is opened in a newer version of Excel. Learn more: https://go.microsoft.com/fwlink/?linkid=870924 Comment: N01 and N04 have extraordinarily difficult breakout signals to see. So if the data doesn't make sense (read the shock density) this is why. There is uncertainty to where the breakout is for all slow shots, so this is something we need to consider for the future.
Note on Q61: erik davies: Expected T, calculated using gamma and densities
Note on Q78: erik davies: Expected T, calculated using gamma and densities
Note on AF82: [Threaded comment] Your version of Excel allows you to read this threaded comment; however, any edits to it will get removed if the file is opened in a newer version of Excel. Learn more: https://go.microsoft.com/fwlink/?linkid=870924 Comment: Calculated from the fitted S and C
Note on AP82: [Threaded comment] Your version of Excel allows you to read this threaded comment; however, any edits to it will get removed if the file is opened in a newer version of Excel. Learn more: https://go.microsoft.com/fwlink/?linkid=870924 Comment: These parameters are fit
Note on AF83: [Threaded comment] Your version of Excel allows you to read this threaded comment; however, any edits to it will get removed if the file is opened in a newer version of Excel. Learn more: https://go.microsoft.com/fwlink/?linkid=870924 Comment: Predicted from us v. Density
Note on Q96: [Threaded comment] Your version of Excel allows you to read this threaded comment; however, any edits to it will get removed if the file is opened in a newer version of Excel. Learn more: https://go.microsoft.com/fwlink/?linkid=870924 Comment: From modeled density. V Large sigma
Note on K111: [Threaded comment] Your version of Excel allows you to read this threaded comment; however, any edits to it will get removed if the file is opened in a newer version of Excel. Learn more: https://go.microsoft.com/fwlink/?linkid=870924 Comment: From a transit time, flagging for now
Note on Q119: erik davies: Expected T, calculated using gamma and densities