## stag
|  |  |  | Avg Thk | ± | Al Flyer (km/s) | ± | Liq flyer | ± | Us (km/s) | ± | Up (km/s) | ± | P (GPa) | ± | T (K) | ± | S (J/kgK) | ± | ρH (g/cm3) | ± | ρLiq | ± | Up (km/s) | ± | Us (km/s) | ± | ρH | ± | ρLiq | ± | Us (km/s) | ± | ρH | ± |  | density |  |  | Thickness | ± |  |  |  |  | Flyer (km/s) | ± | Us (km/s) | ± | Vf |  | Us (km/s) | ± | Up (km/s) | ± | Up (km/s) | ± | P (GPa) | ± | TH (K) | ± | S (J/kgK) | ± | ρH (g/cm3) | ± | Us (km/s) | ± | Up (km/s) | ± | P (GPa) | ± | ρLiq | ± | ρLiq | ± | [9 empty] | Fo | 3220 |  | a | b | c | d | [5 empty] | TPX | 833 |  | a | b | c | d |  | Qtz | 2650 |  | a | b | c | d
[22 empty] | Fo-MANEOS C0, S |  | Reshock | [5 empty] | Aneos-STSM |  | Reshock |  |  |  | fo [100] | 3220 |  |  | Fo |  | Gap |  | Wind |  | Al |  | Fo |  | Gap |  | Wind |  | Fo |  | Wind |  | Fo |  | Fo |  | Fo |  | Fo |  | Fo liq |  | Fo liq |  | Wind | [17 empty] | 6.89 | 1.22 | 1.5 | 0.4 | Us=a+b*up-c*up*exp(-d*up) | [7 empty] | 1.795 | 1.357 | -0.694 | 0.273 | Us=a+b*up-c*up*exp(-d*up) |  |  |  | 6.26 | 1.2 | 2.56 | 0.37 | Us=a+b*up-c*up*exp(-d*up)
2792 | [35 empty] | qtz | 2650 | 2792 | N01 | 0.3504 | 0.001682855 | 0.5023 | 0.009917997 | 1.0399 | 0.0003807887 | 14.678 | 0.6916322 | 14.1857 | 0.1528368 | 15.40431 | 0.2831308 | 15.74651 | 0.09584476 | 7.0058 | 0.41049 | 9.9452 | 0.092644 | 320.09 | 18.815 | 8491.79 | 309.6963 | 4508.8 | 362.91 | 6.3834 | 0.3808 | 10.499 | 0.10132 | 5.4604 | 0.29873 | 130.5 | 1.9996 | 2.2851 | 0.15771 | 2.2388 | 0.159599 | Forsterite Liquid-Vapor dome from Melosh [2007] |  |  |  | Aneos-STSM | [6 empty] | ± | 0.19 | 0.02 | 2.6 | 0.05 | [7 empty] | ± | 0.018 | 0.003 | 0.027 | 0.011 |  |  |  | ± | 0.35 | 0.02 | 0.15 | 0.02
| N01 | Stagnation | [33 empty] | TPX | 833 |  | N04 | 0.3502 | 0.001266096 | 0.4968 | 0.004950673 | 1.5437 | 0.00117601 | 14.68963 | 0.03382312 | 14.55777 | 0.1283915 | 15.32274 | 0.1707643 | 13.60563 | 0.1638063 | 6.9361 | 0.033565 | 7.2049 | 0.30489 | 325.18 | 2.0351 | 9232.635 | 316.8497 | 4544 | 256.36 | 6.151 | 0.073343 | 13.962 | 0.097458 | 8.1152 | 0.34961 | 259.89 | 12.421 | 2.3022 | 0.20255 | 2.2445 | 0.203349 | T | P | S | rho | T | PLIQ | SLIQ | ELIQ | RHOLIQ
|  |  | J22369 Forsterite | 0.3504 | 0.001682855 | 14.678 | 0.6916322 |  |  | 14.1857 | 0.1528368 | 7.0058 | 0.41049 | 320.09 | 18.815 | 8491.79 | 309.6963 | 4508.8 | 362.91 | 6.3834 | 0.3808 | [17 empty] | S03 | 0.352 | 0.002250111 | 0.2036 | 0.004035674 | 1.0367 | 0.001945508 | 14.69083 | 0.02481619 | 14.29799 | 0.150518 | 15.43112 | 0.3353617 | 15.88718 | 0.0567187 | 6.9876 | 0.034721 | 10.053 | 0.068949 | 321.74 | 2.1941 | 8711.435 | 311.2015 | 4522.7 | 257.82 | 6.2992 | 0.09092 | 10.533 | 0.11312 | 5.374 | 0.3491 | 133.07 | 1.366 | 2.363 | 0.18434 | 2.319584 | 0.189023 | (K) | (GPa) | (J/K/kg) | (g/cm3) | (K) | (GPa) | (J/K/kg) | (J/kg) | (g/cm3) | Up | ± | Us | ± | P | ± | T | ± | S | ± | rho | ± | Up | ± | Us | ± | P | ± | rho | ± | Up | ± | Us | ± | P | ± | rho | ±
|  |  | J22724 Spacer | 0.5023 | 0.009917997 |  |  | 15.40431 | 0.2831308 | [12 empty] | 2.2851 | 0.15771 | 5.4604 | 0.29873 | 10.499 | 0.10132 | 4.761494 | 0.2205788 | 2.2388 | 0.159599 | 10.716173 | 0.136654 | 4.564765 | 0.2154082 |  |  |  | S06 | 0.3516 | 0.001338656 | 0.7997 | 0.004558143 | 1.0413 | 0.002059854 | 14.7199 | 0.02630912 | 14.63511 | 0.1225526 | 15.28777 | 0.09991553 | 15.78242 | 0.05502922 | 6.9381 | 0.032063 | 9.9684 | 0.068614 | 327.06 | 1.9266 | 9391.374 | 319.101 | 4555.6 | 255.45 | 6.1219 | 0.066844 | 10.457 | 0.035465 | 5.3213 | 0.12159 | 131.04 | 1.3505 | 2.3564 | 0.07314 | 2.310286 | 0.075382 | 1810 | 4.89e-11 | 3120 | 3.21 | 194.67 | 3.26252e-09 | 394.427 | 54009.4 | 3.14071 | 4 | 0.1 | 10.55862 | 1.127956 | 135.995 | 18.33702 | 3083.788 | 433.7474 | 2723.11 | 360.2444 | 5.183827 | 0.2652172 | 4.5 | 0.1 | 8.8157 | 0.09022209 | 33.04565 | 1.171705 | 1.701573 | 0.02126962 | 4.5 | 0.1 | 9.480524 | 0.3301948 | 113.0552 | 6.78934 | 5.044327 | 0.05757911
|  |  | J22010 TPX | 1.0399 | 0.0003807887 |  |  |  |  | 15.74651 | 0.09584476 | 9.9452 | 0.092644 | 130.5 | 1.9996 |  |  |  |  | 2.261014 | 0.01251472 | [54 empty] | 1950 | 5.04e-10 | 3210 | 3.2 | 266.77 | -1.07227e-15 | 650.442 | 112943 | 3.13499 | 4.1 | 0.1 | 10.69902 | 1.113159 | 141.2485 | 18.56583 | 3237.168 | 452.0046 | 2806.983 | 345.297 | 5.220599 | 0.2645974 | 4.6 | 0.1 | 8.946548 | 0.09015179 | 34.28138 | 1.193558 | 1.714573 | 0.02116217 | 4.6 | 0.1 | 9.633017 | 0.3331098 | 117.4265 | 6.965903 | 5.072006 | 0.0596536
[76 empty] | 2100 | 3.77e-09 | 3290 | 3.19 | 338.87 | 6.77414e-15 | 879 | 181970 | 3.12826 | 4.2 | 0.1 | 10.83984 | 1.097817 | 146.598 | 18.77817 | 3395.163 | 470.6029 | 2888.67 | 332.6241 | 5.256795 | 0.2635404 | 4.7 | 0.1 | 9.076995 | 0.09007083 | 35.53734 | 1.215385 | 1.727472 | 0.02106053 | 4.7 | 0.1 | 9.786026 | 0.3359095 | 121.8849 | 7.142971 | 5.098867 | 0.06161691
| N04 | Stagnation | [35 empty] | 2868 | N01 | 0.44132 | 0.002135884 | 0.487075 | 0.005760425 | 1.03344 | 0.001895521 | 15.82367 | 0.02264781 | 15.17074 | 0.0935373 | 16.12745 | 0.1810816 | 16.42589 | 0.03202918 | 7.4817 | 0.025548 | 10.475 | 0.053912 | 365.46 | 1.6246 | 10536.42 | 341.4504 | 4777.5 | 249.8 | 6.3542 | 0.05447 | 10.855 | 0.065011 | 5.6539 | 0.18929 | 143.36 | 0.98274 | 2.3392 | 0.096557 | 2.292412 | 0.09858 | 2230 | 1.79e-08 | 3360 | 3.18 | 410.97 | 3.39557e-15 | 1078.73 | 256687 | 3.12096 | 4.3 | 0.1 | 10.98102 | 1.081988 | 152.0432 | 18.97427 | 3557.788 | 489.5396 | 2968.284 | 321.8279 | 5.292437 | 0.2620758 | 4.8 | 0.1 | 9.207065 | 0.08997914 | 36.81353 | 1.237184 | 1.74027 | 0.02096454 | 4.8 | 0.1 | 9.939469 | 0.3385964 | 126.43 | 7.320465 | 5.124964 | 0.06347358
|  |  | J22369 Forsterite | 0.3502 | 0.001266096 | 14.68963 | 0.03382312 |  |  | 14.55777 | 0.1283915 | 6.9361 | 0.033565 | 325.18 | 2.0351 | 9232.635 | 316.8497 | 4544 | 256.36 | 6.151 | 0.073343 | [17 empty] | N04 | 0.45064 | 0.001809143 | 0.488525 | 0.003102015 | 1.52928 | 0.001530359 | 15.74653 | 0.008294777 | 15.29252 | 0.1606523 | 16.30211 | 0.1098686 | 14.35848 | 0.01228916 | 7.4165 | 0.035138 | 7.7024 | 0.29112 | 365.12 | 2.4149 | 10808.07 | 348.0845 | 4775.6 | 254.15 | 6.2552 | 0.088376 | 14.651 | 0.059673 | 8.5971 | 0.31067 | 292.9 | 11.127 | 2.3316 | 0.17327 | 2.280516 | 0.179643 | 2340 | 5.99e-08 | 3410 | 3.17 | 483.07 | 3.41018e-15 | 1253.89 | 334849 | 3.11329 | 4.4 | 0.1 | 11.1225 | 1.065725 | 157.5836 | 19.15442 | 3725.052 | 508.8122 | 3045.928 | 312.5841 | 5.327548 | 0.2602325 | 4.9 | 0.1 | 9.336783 | 0.08987672 | 38.10995 | 1.258956 | 1.752968 | 0.02087404 | 4.9 | 0.1 | 10.09327 | 0.3411732 | 131.0611 | 7.498306 | 5.15035 | 0.06522826
|  |  | J22724 Spacer | 0.4968 | 0.004950673 |  |  | 15.32274 | 0.1707643 | [12 empty] | 2.3022 | 0.20255 | 8.1152 | 0.34961 | 13.962 | 0.097458 | 5.497591 | 0.2889567 | 2.2445 | 0.203349 | 14.329885 | 0.120283 | 5.175391 | 0.2725667 |  |  |  | S03 | 0.44236 | 0.000559464 | 0.211 | 0.008610459 | 1.04114 | 0.0043397 | 15.63663 | 0.02279305 | 15.16968 | 0.08590143 | 17.14473 | 0.6236083 | 16.73987 | 0.09131865 | 7.3753 | 0.025371 | 10.718 | 0.085504 | 360.26 | 1.6025 | 10534.09 | 341.3954 | 4748.9 | 250.1 | 6.2675 | 0.05247 | 11.327 | 0.28508 | 6.4279 | 0.62371 | 149.46 | 1.9637 | 2.0792 | 0.26192 | 2.028777 | 0.268416 | 2450 | 1.8e-07 | 3470 | 3.16 | 555.17 | 2.92317e-15 | 1408.97 | 415238 | 3.10538 | 4.5 | 0.1 | 11.26423 | 1.049079 | 163.2187 | 19.3189 | 3896.966 | 528.4182 | 3121.699 | 304.6271 | 5.36215 | 0.2580382 | 5 | 0.1 | 9.466171 | 0.08976354 | 39.4266 | 1.280699 | 1.765566 | 0.02078887 | 5 | 0.1 | 10.24736 | 0.3436427 | 135.7776 | 7.676423 | 5.175077 | 0.06688564
|  |  | J13277 A-Qtz | 1.5437 | 0.00117601 |  |  |  |  | 13.60563 | 0.1638063 | 7.2049 | 0.30489 | 259.89 | 12.421 |  |  |  |  | 5.632941 | 0.192072 | [17 empty] | S06 | 0.44442 | 0.00118617 | 0.794425 | 0.006284571 | 1.04438 | 0.01017114 | 15.62035 | 0.006858936 | 15.18791 | 0.09915208 | 16.26331 | 0.1226729 | 16.59241 | 0.0396693 | 7.3596 | 0.024738 | 10.6 | 0.05792 | 359.96 | 1.6371 | 10574.47 | 342.3528 | 4747.3 | 250.31 | 6.2472 | 0.056522 | 10.925 | 0.043318 | 5.6615 | 0.13164 | 146.49 | 1.1273 | 2.3701 | 0.070954 | 2.32581 | 0.074527 | 2610 | 7.87e-07 | 3540 | 3.15 | 627.27 | -9.45771e-16 | 1547.68 | 497153 | 3.09728 | 4.6 | 0.1 | 11.40616 | 1.032097 | 168.948 | 19.46804 | 4073.538 | 548.3555 | 3195.687 | 297.7397 | 5.396264 | 0.2555194 | 5.1 | 0.1 | 9.595252 | 0.08963964 | 40.76351 | 1.302413 | 1.778064 | 0.0207089 | 5.1 | 0.1 | 10.40168 | 0.3460077 | 140.5787 | 7.85475 | 5.199192 | 0.0684504
[76 empty] | 2720 | 1.9e-06 | 3590 | 3.14 | 699.37 | -1.46163e-14 | 1672.94 | 580166 | 3.08904 | 4.7 | 0.1 | 11.54824 | 1.014824 | 174.7711 | 19.60217 | 4254.776 | 568.6219 | 3267.976 | 291.7441 | 5.429911 | 0.2527017 | 5.2 | 0.1 | 9.724047 | 0.08950505 | 42.12068 | 1.324098 | 1.790461 | 0.02063396 | 5.2 | 0.1 | 10.55616 | 0.348271 | 145.4639 | 8.033225 | 5.222739 | 0.06992721
| S03 | Stagnation | [73 empty] | 2830 | 4.29e-06 | 3630 | 3.13 | 771.47 | 1.90736e-15 | 1787.03 | 664004 | 3.08068 | 4.8 | 0.1 | 11.69043 | 0.9973018 | 180.6873 | 19.72164 | 4440.684 | 589.2155 | 3338.645 | 286.4942 | 5.463111 | 0.2496092 | 5.3 | 0.1 | 9.852575 | 0.08935983 | 43.49813 | 1.345751 | 1.802759 | 0.02056395 | 5.3 | 0.1 | 10.71074 | 0.3504355 | 150.4324 | 8.21179 | 5.245762 | 0.07132065
|  |  | J22369 Forsterite | 0.352 | 0.002250111 | 14.69083 | 0.02481619 |  |  | 14.29799 | 0.150518 | 6.9876 | 0.034721 | 321.74 | 2.1941 | 8711.435 | 311.2015 | 4522.7 | 257.82 | 6.2992 | 0.09092 | [16 empty] | 2879 | N01 | 0.45 | 0.009047836 | 0.499025 | 0.01569084 | 1.0284 | 0.008257421 | 12.8254 | 0.01047616 | 13.24143 | 0.265082 | 13.88237 | 0.3975427 | 14.43686 | 0.04158356 | 6.0993 | 0.05313 | 8.9166 | 0.061181 | 259.99 | 3.1767 | 6776.352 | 320.5537 | 4092.3 | 278.08 | 5.977 | 0.14902 | 9.7552 | 0.12751 | 4.9618 | 0.40183 | 107.25 | 0.98506 | 2.2335 | 0.21461 | 2.190776 | 0.222595 | 2950 | 9.09e-06 | 3680 | 3.12 | 843.57 | -6.90499e-15 | 1891.72 | 748484 | 3.07221 | 4.9 | 0.1 | 11.83269 | 0.9795692 | 186.6962 | 19.8268 | 4631.269 | 610.1346 | 3407.766 | 281.8703 | 5.495884 | 0.246265 | 5.4 | 0.1 | 9.980857 | 0.08920406 | 44.89589 | 1.367373 | 1.814956 | 0.02049871 | 5.4 | 0.1 | 10.86538 | 0.3525042 | 155.4836 | 8.390392 | 5.268299 | 0.0726352
|  |  | J22367 Spacer | 0.2036 | 0.004035674 |  |  | 15.43112 | 0.3353617 | [12 empty] | 2.363 | 0.18434 | 5.374 | 0.3491 | 10.533 | 0.11312 | 4.824477 | 0.2527752 | 2.319584 | 0.189023 | 10.735933 | 0.158485 | 4.644388 | 0.2503056 |  |  |  | N04 | 0.4436286 | 0.004570454 | 0.4953 | 0.007227263 | 1.53636 | 0.0003507136 | 12.86823 | 0.02914813 | 12.98941 | 0.133381 | 13.62025 | 0.1779593 | 12.36259 | 0.0626831 | 6.1706 | 0.033106 | 6.3792 | 0.28083 | 258.09 | 1.7978 | 6357.155 | 330.7214 | 4077.5 | 267.79 | 6.1355 | 0.081331 | 12.766 | 0.089423 | 7.2434 | 0.33517 | 208.94 | 9.4087 | 2.2687 | 0.20058 | 2.209259 | 0.205389 | 3060 | 1.82e-05 | 3720 | 3.11 | 915.67 | -2.95661e-15 | 1988.4 | 833481 | 3.06365 | 5 | 0.1 | 11.97499 | 0.9616628 | 192.7973 | 19.91804 | 4826.535 | 631.3774 | 3475.408 | 277.7739 | 5.528249 | 0.2426909 | 5.5 | 0.1 | 10.10891 | 0.08903784 | 46.31398 | 1.388963 | 1.827053 | 0.02043812 | 5.5 | 0.1 | 11.02002 | 0.3544799 | 160.6168 | 8.568981 | 5.29039 | 0.07387524
|  |  | J22010 TPX | 1.0367 | 0.001945508 |  |  |  |  | 15.88718 | 0.0567187 | 10.053 | 0.068949 | 133.07 | 1.366 |  |  |  |  | 2.26836 | 0.01285352 | [54 empty] | 3170 | 3.49e-05 | 3760 | 3.1 | 987.77 | -6.40295e-15 | 2078.21 | 918908 | 3.055 | 5.1 | 0.1 | 12.11728 | 0.9436167 | 198.99 | 19.99572 | 5026.484 | 652.9424 | 3541.636 | 274.1243 | 5.560223 | 0.2389075 | 5.6 | 0.1 | 10.23675 | 0.08886127 | 47.75241 | 1.410521 | 1.839048 | 0.02038207 | 5.6 | 0.1 | 11.17462 | 0.3563655 | 165.8313 | 8.747515 | 5.312067 | 0.07504501
[39 empty] | S02 | 0.3537429 | 0.002826305 | 0.235625 | 0.04010024 | 1.52844 | 0.001073778 | 13.81358 | 0.03614971 | 13.84251 | 0.2041664 | 15.14378 | 2.157908 | 13.06441 | 0.1090291 | 6.5591 | 0.047186 | 6.833491 | 0.3220019 | 292.28 | 2.7787 | 7841.394 | 308.7168 | 4329.5 | 266.79 | 6.1246 | 0.11548 | [10 empty] | 3280 | 6.38e-05 | 3800 | 3.09 | 1059.87 | 5.49644e-15 | 2162.05 | 1004700 | 3.04626 | 5.2 | 0.1 | 12.25954 | 0.9254628 | 205.2738 | 20.06024 | 5231.12 | 674.8285 | 3606.509 | 270.8549 | 5.591824 | 0.2349343 | 5.7 | 0.1 | 10.3644 | 0.08867448 | 49.21123 | 1.432046 | 1.850943 | 0.02033042 | 5.7 | 0.1 | 11.32913 | 0.3581641 | 171.1264 | 8.925951 | 5.333365 | 0.07614861
| S06 | Stagnation | [36 empty] | S03 | 0.4471857 | 0.005553506 | 0.21165 | 0.009350401 | 1.01172 | 0.002428374 | 13.7705 | 0.03209124 | 13.90998 | 0.185774 | 15.39123 | 0.6535845 | 15.4893 | 0.005825939 | 6.522 | 0.042677 | 9.7422 | 0.050826 | 292.1 | 2.5622 | 7966.799 | 308.4722 | 4328.3 | 265.33 | 6.0658 | 0.10579 | 10.487 | 0.25622 | 5.654 | 0.64923 | 125.71 | 0.77509 | 2.1562 | 0.30692 | 2.10878 | 0.316254 | 3390 | 0.000112 | 3840 | 3.08 | 1131.97 | -4.33738e-15 | 2240.66 | 1090820 | 3.03744 | 5.3 | 0.1 | 12.40175 | 0.9072308 | 211.6482 | 20.11199 | 5440.444 | 697.0343 | 3670.085 | 267.9109 | 5.62307 | 0.2307894 | 5.8 | 0.1 | 10.49188 | 0.0884776 | 50.69045 | 1.453537 | 1.862737 | 0.02028306 | 5.8 | 0.1 | 11.48351 | 0.3598784 | 176.5016 | 9.104252 | 5.354314 | 0.07718998
|  |  | J22369 Forsterite | 0.3516 | 0.001338656 | 14.7199 | 0.02630912 |  |  | 14.63511 | 0.1225526 | 6.9381 | 0.032063 | 327.06 | 1.9266 | 9391.374 | 319.101 | 4555.6 | 255.45 | 6.1219 | 0.066844 | [17 empty] | S05 | 0.4405571 | 0.002138424 | 0.7802 | 0.005655086 | 1.52702 | 0.0004147288 | 13.77603 | 0.01789311 | 13.74873 | 0.1319385 | 14.10501 | 0.1460499 | 12.81519 | 0.09148168 | 6.5589 | 0.030698 | 6.6848 | 0.29223 | 290.38 | 1.8246 | 7669.084 | 309.4169 | 4316.4 | 260.56 | 6.1586 | 0.077051 | 13.142 | 0.07953 | 7.4266 | 0.331 | 227.12 | 10.408 | 2.3358 | 0.20443 | 2.279713 | 0.204828 | 3610 | 0.000315 | 3910 | 3.06 | 1204.07 | 2.36146e-15 | 2314.67 | 1177230 | 3.02852 | 5.4 | 0.1 | 12.54387 | 0.8889485 | 218.1128 | 20.15136 | 5654.46 | 719.5589 | 3732.416 | 265.2473 | 5.653976 | 0.2264902 | 5.9 | 0.1 | 10.61919 | 0.08827078 | 52.19012 | 1.474995 | 1.874429 | 0.02023987 | 5.9 | 0.1 | 11.63774 | 0.3615115 | 181.956 | 9.282387 | 5.374943 | 0.07817291
|  |  | J22725 Spacer | 0.7997 | 0.004558143 |  |  | 15.28777 | 0.09991553 | [12 empty] | 2.3564 | 0.07314 | 5.3213 | 0.12159 | 10.457 | 0.035465 | 4.797958 | 0.09314731 | 2.310286 | 0.075382 | 10.658818 | 0.048399 | 4.613552 | 0.09219148 | [40 empty] | 3830 | 0.000786 | 3980 | 3.03 | 1276.17 | 1.76278e-15 | 2384.58 | 1263910 | 3.01952 | 5.5 | 0.1 | 12.68587 | 0.8706416 | 224.6668 | 20.17876 | 5873.166 | 742.4015 | 3793.553 | 262.8267 | 5.684558 | 0.2220527 | 6 | 0.1 | 10.74635 | 0.08805418 | 53.71026 | 1.496419 | 1.88602 | 0.02020074 | 6 | 0.1 | 11.79176 | 0.3630661 | 187.489 | 9.460324 | 5.395278 | 0.07910103
|  |  | J22010 TPX | 1.0413 | 0.002059854 |  |  |  |  | 15.78242 | 0.05502922 | 9.9684 | 0.068614 | 131.04 | 1.3505 |  |  |  |  | 2.261216 | 0.0131678 | [54 empty] | 4050 | 0.00174 | 4050 | 3.01 | 1348.27 | 6.08717e-15 | 2450.85 | 1350840 | 3.01043 | 5.6 | 0.1 | 12.82775 | 0.8523342 | 231.31 | 20.19458 | 6096.566 | 765.5613 | 3853.544 | 260.6185 | 5.714829 | 0.217492 | 6.1 | 0.1 | 10.87338 | 0.08782797 | 55.2509 | 1.517807 | 1.897508 | 0.02016555 | 6.1 | 0.1 | 11.94557 | 0.3645451 | 193.1001 | 9.638037 | 5.415343 | 0.0799778
[38 empty] | 3172 | N01 | 0.33625 | 0.0003535534 | 0.80785 | 0.002495997 | 1.52526 | 0.0006107373 | 17.84485 | 0.007702922 | 16.38665 | 0.2678419 | 18.64641 | 0.1365841 | 14.49296 | 0.04237653 | 8.4318 | 0.058449 | 7.8004 | 0.28834 | 444.94 | 4.4895 | 13442.96 | 429.4041 | 5168.5 | 258.77 | 6.6384 | 0.16455 | 16.098 | 0.12185 | 10.849 | 0.3192 | 299.53 | 11.201 | 1.7189 | 0.12201 | 1.653498 | 0.123385 | 4270 | 0.00362 | 4110 | 2.99 | 1420.37 | -9.1808e-16 | 2513.84 | 1438010 | 3.00124 | 5.7 | 0.1 | 12.96947 | 0.8340484 | 238.0417 | 20.19922 | 6324.659 | 789.0378 | 3912.432 | 258.5972 | 5.744806 | 0.2128222 | 6.2 | 0.1 | 11.00029 | 0.08759233 | 56.81209 | 1.539162 | 1.908894 | 0.0201342 | 6.2 | 0.1 | 12.09912 | 0.3659514 | 198.7885 | 9.815503 | 5.435163 | 0.08080652
[39 empty] | N02 | 0.335 | 0.0005 | 0.504925 | 0.00215155 | 1.52746 | 0.0006542171 | 17.7805 | 0.02051341 | 16.50295 | 0.1425602 | 17.31408 | 0.3267398 | 14.46702 | 0.09535909 | 8.373 | 0.03453 | 7.791 | 0.30349 | 444.84 | 2.5277 | 13744.12 | 440.0301 | 5168.1 | 250.02 | 6.5392 | 0.082351 | 15.243 | 0.19931 | 9.5192 | 0.44825 | 298.8 | 12.313 | 2.0681 | 0.18444 | 2.00026 | 0.182343 | 4490 | 0.00703 | 4180 | 2.96 | 1492.47 | 1.36835e-15 | 2573.86 | 1525410 | 2.99196 | 5.8 | 0.1 | 13.11102 | 0.815805 | 244.8614 | 20.1931 | 6557.447 | 812.8305 | 3970.259 | 256.7417 | 5.7745 | 0.2080565 | 6.3 | 0.1 | 11.12709 | 0.08734743 | 58.39386 | 1.560481 | 1.920176 | 0.02010657 | 6.3 | 0.1 | 12.25238 | 0.3672877 | 204.5535 | 9.992702 | 5.454759 | 0.08159034
2868 | [38 empty] | N03 | 0.33325 | 0.00106066 | 0.309825 | 0.002793296 | 1.52932 | 0.0009654015 | 17.79603 | 0.03215616 | 16.48214 | 0.1036973 | 17.72336 | 0.2595537 | 15.19185 | 0.06785338 | 8.3889 | 0.031056 | 8.2709 | 0.29518 | 445.16 | 2.1049 | 13689.92 | 438.1038 | 5169.6 | 248.13 | 6.5594 | 0.061549 | 15.603 | 0.14878 | 9.4468 | 0.39272 | 332.95 | 12.265 | 2.2664 | 0.17866 | 2.207979 | 0.183201 | 4710 | 0.0129 | 4240 | 2.93 | 1564.57 | 4.24262e-14 | 2631.21 | 1613050 | 2.98257 | 5.9 | 0.1 | 13.25238 | 0.7976231 | 251.7687 | 20.17659 | 6794.929 | 836.9393 | 4027.066 | 255.0344 | 5.803925 | 0.2032072 | 6.4 | 0.1 | 11.2538 | 0.08709348 | 59.99625 | 1.581765 | 1.931356 | 0.02008255 | 6.4 | 0.1 | 12.40535 | 0.3685568 | 210.3947 | 10.16962 | 5.474151 | 0.08233225
| N01 | Stagnation | [73 empty] | 4940 | 0.0223 | 4290 | 2.9 | 1636.67 | 2.29137e-13 | 2686.12 | 1700910 | 2.97308 | 6 | 0.1 | 13.39354 | 0.7795204 | 258.7632 | 20.1501 | 7037.107 | 861.3639 | 4082.891 | 253.4607 | 5.833093 | 0.1982857 | 6.5 | 0.1 | 11.38042 | 0.08683066 | 61.6193 | 1.603013 | 1.942433 | 0.02006204 | 6.5 | 0.1 | 12.55798 | 0.3697614 | 216.3112 | 10.34623 | 5.493356 | 0.08303509
|  |  | J22369 Forsterite | 0.44132 | 0.002135884 | 15.82367 | 0.02264781 |  |  | 15.17074 | 0.0935373 | 7.4817 | 0.025548 | 365.46 | 1.6246 | 10536.42 | 341.4504 | 4777.5 | 249.8 | 6.3542 | 0.05447 | [26 empty] | Ave. | 2792 | 15.36149 | 0.19131 |  |  | 6.9669 | 0.1092103 |  |  | 323.5175 | 5.628935 | 8956.809 | 336.3307 | 4532.775 | 230.7085 | 6.238875 | 0.1471286 | [6 empty] | 2.326675 | 0.1313202 | 2.2782925 | 0.1339795 | 5160 | 0.0371 | 4350 | 2.87 | 1708.77 | 1.13061e-12 | 2738.79 | 1789010 | 2.96348 | 6.1 | 0.1 | 13.53448 | 0.7615132 | 265.8442 | 20.11401 | 7283.981 | 886.1044 | 4137.768 | 252.0083 | 5.862015 | 0.1933028 | 6.6 | 0.1 | 11.50697 | 0.08655919 | 63.26304 | 1.624227 | 1.953406 | 0.02004492 | 6.6 | 0.1 | 12.71027 | 0.3709041 | 222.3027 | 10.52254 | 5.512393 | 0.08370154
|  |  | J22724 Al Spacer | 0.487075 | 0.005760425 |  |  | 16.12745 | 0.1810816 | [12 empty] | 2.3392 | 0.096557 | 5.6539 | 0.18929 | 10.855 | 0.065011 | 4.882047 | 0.1370744 | 2.292412 | 0.09858 | 11.077071 | 0.089394 | 4.682355 | 0.1347973 | [13 empty] | 2868 | 16.4594 | 0.3000424 |  |  | 7.408275 | 0.0330619 |  |  | 362.7 | 2.0551 | 10613.27 | 300.8935 | 4762.325 | 204.1634 | 6.281025 | 0.06026613 | [6 empty] | 2.280025 | 0.1475231 | 2.23187875 | 0.1515836 | 5380 | 0.0591 | 4400 | 2.84 | 1780.87 | 5.06046e-12 | 2789.43 | 1877350 | 2.95376 | 6.2 | 0.1 | 13.67519 | 0.7436166 | 273.0115 | 20.06872 | 7535.552 | 911.1609 | 4191.732 | 250.6668 | 5.890702 | 0.1882683 | 6.7 | 0.1 | 11.63346 | 0.08627927 | 64.92752 | 1.645405 | 1.964274 | 0.0200311 | 6.7 | 0.1 | 12.8622 | 0.3719876 | 228.3683 | 10.69852 | 5.531277 | 0.08433416
|  |  | J22010 TPX | 1.03344 | 0.001895521 |  |  |  |  | 16.42589 | 0.03202918 | 10.475 | 0.053912 | 143.36 | 0.98274 |  |  |  |  | 2.299279 | 0.01293857 | [27 empty] | 2879 | 13.75131 | 0.2536141 |  |  | 6.13495 | 0.0455509 |  |  | 259.04 | 2.106001 | 6566.753 | 315.8972 | 4084.9 | 185.4451 | 6.05625 | 0.1141425 | [6 empty] | 2.2511 | 0.1466934 | 2.2000175 | 0.1470178 | 5600 | 0.0906 | 4460 | 2.81 | 1852.97 | 2.00445e-11 | 2838.19 | 1965930 | 2.94392 | 6.3 | 0.1 | 13.81566 | 0.7258442 | 280.2644 | 20.01461 | 7791.821 | 936.5337 | 4244.814 | 249.4275 | 5.919165 | 0.1831915 | 6.8 | 0.1 | 11.7599 | 0.08599111 | 66.61278 | 1.666548 | 1.975039 | 0.02002046 | 6.8 | 0.1 | 13.01375 | 0.3730144 | 234.5077 | 10.87418 | 5.550022 | 0.08493534
[50 empty] | 14.88001 | 0.7857208 |  |  | 6.546667 | 0.04274443 |  |  | 291.5867 | 2.127251 | 7825.759 | 305.7555 | 4324.733 | 200.7863 | 6.116333 | 0.1025994 | [6 empty] | 2.246 | 0.2127821 | 2.1942465 | 0.2139833 | 5820 | 0.134 | 4510 | 2.77 | 1925.07 | 7.19437e-11 | 2885.23 | 2054760 | 2.93394 | 6.4 | 0.1 | 13.95587 | 0.7082089 | 287.6027 | 19.95205 | 8052.79 | 962.2231 | 4297.044 | 248.2829 | 5.947414 | 0.1780808 | 6.9 | 0.1 | 11.88629 | 0.08569494 | 68.31885 | 1.687655 | 1.9857 | 0.02001291 | 6.9 | 0.1 | 13.1649 | 0.373987 | 240.7201 | 11.04951 | 5.568643 | 0.08550738
| N04 | Stagnation | [46 empty] | 3172 | 17.89462 | 0.1807194 |  |  | 8.3979 | 0.03100875 |  |  | 444.98 | 2.280525 | 13625.67 | 326.8845 | 5168.733 | 189.23 | 6.579 | 0.0771125 | [6 empty] | 2.16725 | 0.1677731 | 2.1041195 | 0.1708078 | 6040 | 0.192 | 4560 | 2.74 | 1997.17 | 2.36362e-10 | 2930.66 | 2143850 | 2.92383 | 6.5 | 0.1 | 14.09583 | 0.6907223 | 295.0258 | 19.88142 | 8318.459 | 988.2297 | 4348.452 | 247.2265 | 5.975458 | 0.1729443 | 7 | 0.1 | 12.01266 | 0.08539096 | 70.04579 | 1.708728 | 1.996256 | 0.02000834 | 7 | 0.1 | 13.31564 | 0.3749079 | 247.0051 | 11.2245 | 5.587152 | 0.08605241
|  |  | J22369 Forsterite | 0.45064 | 0.001809143 | 15.74653 | 0.008294777 |  |  | 15.29252 | 0.1606523 | 7.4165 | 0.035138 | 365.12 | 2.4149 | 10808.07 | 348.0845 | 4775.6 | 254.15 | 6.2552 | 0.088376 | [54 empty] | 6260 | 0.266 | 4620 | 2.7 | 2069.27 | 7.1724e-10 | 2974.63 | 2233220 | 2.91357 | 6.6 | 0.1 | 14.23552 | 0.6733948 | 302.5333 | 19.80308 | 8588.831 | 1014.554 | 4399.065 | 246.2526 | 6.003306 | 0.1677892 | 7.1 | 0.1 | 12.13899 | 0.0850794 | 71.79364 | 1.729765 | 2.006707 | 0.02000664 | 7.1 | 0.1 | 13.46597 | 0.3757795 | 253.3621 | 11.39916 | 5.605561 | 0.08657248
|  |  | J22724 Al Spacer | 0.488525 | 0.003102015 |  |  | 16.30211 | 0.1098686 | [12 empty] | 2.3316 | 0.17327 | 8.5971 | 0.31067 | 14.651 | 0.059673 | 5.642688 | 0.2474341 | 2.280516 | 0.179643 | 15.042733 | 0.090822 | 5.322238 | 0.2397459 | [40 empty] | 6480 | 0.358 | 4670 | 2.66 | 2141.37 | 2.02638e-09 | 3017.22 | 2322880 | 2.90315 | 6.7 | 0.1 | 14.37494 | 0.6562361 | 310.125 | 19.71738 | 8863.909 | 1041.197 | 4448.909 | 245.3563 | 6.030966 | 0.1626224 | 7.2 | 0.1 | 12.26531 | 0.08476049 | 73.56243 | 1.750768 | 2.017054 | 0.02000772 | 7.2 | 0.1 | 13.61586 | 0.3766041 | 259.7906 | 11.57348 | 5.62388 | 0.08706949
|  |  | J13277 Quartz | 1.52928 | 0.001530359 |  |  |  |  | 14.35848 | 0.01228916 | 7.7024 | 0.29112 | 292.9 | 11.127 |  |  |  |  | 5.716575 | 0.2447963 | [54 empty] | 6710 | 0.47 | 4720 | 2.61 | 2163 | 4.12122e-10 | 3492.09 | 3349840 | 2.73179 | 6.8 | 0.1 | 14.51408 | 0.639255 | 317.8002 | 19.62468 | 9143.694 | 1068.159 | 4498.008 | 244.5332 | 6.058447 | 0.1574501 | 7.3 | 0.1 | 12.39162 | 0.08443445 | 75.35221 | 1.771737 | 2.027296 | 0.02001147 | 7.3 | 0.1 | 13.76532 | 0.3773841 | 266.2901 | 11.74747 | 5.642119 | 0.08754524
[76 empty] | 6930 | 0.602 | 4770 | 2.57 | 2197.8 | 4.26462e-09 | 3509.13 | 3386990 | 2.72591 | 6.9 | 0.1 | 14.65293 | 0.6224592 | 325.5588 | 19.52532 | 9428.19 | 1095.441 | 4546.386 | 243.7792 | 6.085755 | 0.1522781 | 7.4 | 0.1 | 12.51793 | 0.0841015 | 77.16302 | 1.792672 | 2.037432 | 0.02001779 | 7.4 | 0.1 | 13.91433 | 0.3781216 | 272.86 | 11.92114 | 5.660286 | 0.08800145
| S03 | Stagnation | [73 empty] | 7150 | 0.755 | 4820 | 2.52 | 2232.6 | 6.56789e-09 | 3525.98 | 3424300 | 2.71999 | 7 | 0.1 | 14.79149 | 0.6058559 | 333.4003 | 19.41964 | 9717.401 | 1123.045 | 4594.066 | 243.0907 | 6.112898 | 0.1471119 | 7.5 | 0.1 | 12.64424 | 0.08376188 | 78.9949 | 1.813573 | 2.047465 | 0.02002659 | 7.5 | 0.1 | 14.06289 | 0.3788188 | 279.4999 | 12.09449 | 5.678391 | 0.08843972
|  |  | J22369 Forsterite | 0.44236 | 0.000559464 | 15.63663 | 0.02279305 |  |  | 15.16968 | 0.08590143 | 7.3753 | 0.025371 | 360.26 | 1.6025 | 10534.09 | 341.3954 | 4748.9 | 250.1 | 6.2675 | 0.05247 | [54 empty] | 7370 | 0.929 | 4880 | 2.46 | 2267.4 | 9.98468e-09 | 3542.62 | 3461750 | 2.71403 | 7.1 | 0.1 | 14.92977 | 0.5894514 | 341.3243 | 19.30797 | 10011.33 | 1150.971 | 4641.068 | 242.4644 | 6.139883 | 0.1419562 | 7.6 | 0.1 | 12.77057 | 0.0834158 | 80.84791 | 1.834442 | 2.057392 | 0.02003777 | 7.6 | 0.1 | 14.21099 | 0.3794779 | 286.2094 | 12.26753 | 5.696441 | 0.08886155
|  |  | J22367 Al Spacer | 0.211 | 0.008610459 |  |  | 17.14473 | 0.6236083 | [12 empty] | 2.0792 | 0.26192 | 6.4279 | 0.62371 | 11.327 | 0.28508 | 4.80723 | 0.4623184 | 2.028777 | 0.268416 | 11.635546 | 0.364992 | 4.532936 | 0.4423022 | [40 empty] | 7590 | 1.12 | 4930 | 2.4 | 2302.2 | 1.49917e-08 | 3559.08 | 3499350 | 2.70803 | 7.2 | 0.1 | 15.06774 | 0.5732513 | 349.3306 | 19.19062 | 10309.98 | 1179.221 | 4687.413 | 241.8971 | 6.166715 | 0.1368157 | 7.7 | 0.1 | 12.89691 | 0.08306349 | 82.72207 | 1.855277 | 2.067214 | 0.02005122 | 7.7 | 0.1 | 14.35863 | 0.3801009 | 292.9879 | 12.44026 | 5.714443 | 0.08926835
|  |  | J22010 TPX | 1.04114 | 0.0043397 |  |  |  |  | 16.73987 | 0.09131865 | 10.718 | 0.085504 | 149.46 | 1.9637 |  |  |  |  | 2.315613 | 0.01039612 | [54 empty] | 7810 | 1.34 | 4990 | 2.34 | 2336.99 | 2.22436e-08 | 3575.36 | 3537110 | 2.70198 | 7.3 | 0.1 | 15.20543 | 0.5572605 | 357.4187 | 19.06791 | 10613.37 | 1207.795 | 4733.12 | 241.3859 | 6.193401 | 0.1316946 | 7.8 | 0.1 | 13.02328 | 0.08270519 | 84.61743 | 1.876081 | 2.076932 | 0.02006685 | 7.8 | 0.1 | 14.50581 | 0.3806898 | 299.835 | 12.6127 | 5.732403 | 0.08966148
[76 empty] | 8030 | 1.57 | 5050 | 2.27 | 2371.79 | 3.26298e-08 | 3591.46 | 3575020 | 2.6959 | 7.4 | 0.1 | 15.34281 | 0.5414833 | 365.5885 | 18.94014 | 10921.48 | 1236.695 | 4778.208 | 240.9278 | 6.219946 | 0.1265966 | 7.9 | 0.1 | 13.14967 | 0.08234111 | 86.53404 | 1.896852 | 2.086545 | 0.02008457 | 7.9 | 0.1 | 14.65251 | 0.3812465 | 306.7503 | 12.78487 | 5.750327 | 0.09004218
| S06 | Stagnation | [73 empty] | 8250 | 1.82 | 5110 | 2.18 | 2406.59 | 4.73463e-08 | 3607.4 | 3613090 | 2.68976 | 7.5 | 0.1 | 15.4799 | 0.5259236 | 373.8395 | 18.80761 | 11234.34 | 1265.923 | 4822.694 | 240.5203 | 6.246355 | 0.1215252 | 8 | 0.1 | 13.2761 | 0.08197147 | 88.47194 | 1.917593 | 2.096054 | 0.02010428 | 8 | 0.1 | 14.79875 | 0.3817729 | 313.7335 | 12.95676 | 5.768221 | 0.09041164
|  |  | J22369 Forsterite | 0.44442 | 0.00118617 | 15.62035 | 0.006858936 |  |  | 15.18791 | 0.09915208 | 7.3596 | 0.024738 | 359.96 | 1.6371 | 10574.47 | 342.3528 | 4747.3 | 250.31 | 6.2472 | 0.056522 | [54 empty] | 8480 | 2.09 | 5190 | 2.06 | 2441.39 | 6.79847e-08 | 3623.17 | 3651310 | 2.68359 | 7.6 | 0.1 | 15.61668 | 0.5105844 | 382.1714 | 18.6706 | 11551.94 | 1295.48 | 4866.596 | 240.1606 | 6.272634 | 0.1164838 | 8.1 | 0.1 | 13.40257 | 0.08159651 | 90.43116 | 1.938304 | 2.105458 | 0.02012589 | 8.1 | 0.1 | 14.94451 | 0.3822709 | 320.784 | 13.1284 | 5.786088 | 0.09077097
|  |  | J22725 Al Spacer | 0.794425 | 0.006284571 |  |  | 16.26331 | 0.1226729 | [12 empty] | 2.3701 | 0.070954 | 5.6615 | 0.13164 | 10.925 | 0.043318 | 4.919415 | 0.09712221 | 2.32581 | 0.074527 | 11.14066 | 0.060304 | 4.72902 | 0.09722345 | [40 empty] | 8700 | 2.39 | 5320 | 1.81 | 2476.19 | 9.66436e-08 | 3638.77 | 3689680 | 2.67737 | 7.7 | 0.1 | 15.75317 | 0.4954686 | 390.5841 | 18.5294 | 11874.31 | 1325.368 | 4909.929 | 239.8463 | 6.298787 | 0.1114752 | 8.2 | 0.1 | 13.52908 | 0.08121644 | 92.41175 | 1.958985 | 2.114759 | 0.02014931 | 8.2 | 0.1 | 15.08981 | 0.3827422 | 327.9015 | 13.29979 | 5.803935 | 0.09112121
|  |  | J22010 TPX | 1.04438 | 0.01017114 |  |  |  |  | 16.59241 | 0.0396693 | 10.6 | 0.05792 | 146.49 | 1.1273 |  |  |  |  | 2.306497 | 0.01253926 | [54 empty] | 8810 | 2.55 | 5400 | 1.68 | 2510.99 | 1.36064e-07 | 3654.23 | 3728220 | 2.67111 | 7.8 | 0.1 | 15.88936 | 0.4805782 | 399.0772 | 18.38427 | 12201.43 | 1355.587 | 4952.709 | 239.5749 | 6.324819 | 0.106502 | 8.3 | 0.1 | 13.65564 | 0.08083147 | 94.41376 | 1.979637 | 2.123956 | 0.02017444 | 8.3 | 0.1 | 15.23463 | 0.3831885 | 335.0857 | 13.47097 | 5.821763 | 0.09146334
[76 empty] | 8810 | 2.55 | 5400 | 1.68 | 2545.79 | 1.89796e-07 | 3669.54 | 3766910 | 2.66479 | 7.9 | 0.1 | 16.02525 | 0.4659151 | 407.6504 | 18.23548 | 12533.33 | 1386.141 | 4994.95 | 239.3439 | 6.350733 | 0.1015668 | 8.4 | 0.1 | 13.78226 | 0.08044183 | 96.43721 | 2.000261 | 2.133049 | 0.0202012 | 8.4 | 0.1 | 15.37898 | 0.3836114 | 342.3361 | 13.64193 | 5.839577 | 0.09179829
[76 empty] | 8700 | 2.39 | 5560 | 1.35 | 2580.59 | 2.62397e-07 | 3684.7 | 3805770 | 2.65844 | 8 | 0.1 | 16.16085 | 0.4514806 | 416.3036 | 18.08328 | 12870.01 | 1417.03 | 5036.666 | 239.1511 | 6.376533 | 0.09667169 | 8.5 | 0.1 | 13.90893 | 0.08004773 | 98.48215 | 2.020858 | 2.14204 | 0.02022949 | 8.5 | 0.1 | 15.52286 | 0.3840126 | 349.6525 | 13.81271 | 5.857381 | 0.09212692
2879 | [75 empty] | 8480 | 2.09 | 5630 | 1.18 | 2615.39 | 3.5967e-07 | 3699.72 | 3844800 | 2.65203 | 8.1 | 0.1 | 16.29616 | 0.4372757 | 425.0364 | 17.92792 | 13211.48 | 1448.256 | 5077.872 | 238.994 | 6.402222 | 0.09181871 | 8.6 | 0.1 | 14.03565 | 0.07964937 | 100.5486 | 2.041428 | 2.150928 | 0.02025923 | 8.6 | 0.1 | 15.66628 | 0.3843936 | 357.0345 | 13.9833 | 5.875177 | 0.09245004
| N01 | Stagnation | [73 empty] | 8250 | 1.82 | 5700 | 1.04 | 2650.18 | 4.88947e-07 | 3714.6 | 3883980 | 2.64558 | 8.2 | 0.1 | 16.43117 | 0.423301 | 433.8487 | 17.76963 | 13557.76 | 1479.821 | 5118.579 | 238.8705 | 6.427805 | 0.08700967 | 8.7 | 0.1 | 14.16245 | 0.07924698 | 102.6367 | 2.061972 | 2.159713 | 0.02029034 | 8.7 | 0.1 | 15.80923 | 0.3847559 | 364.4818 | 14.15374 | 5.892967 | 0.09276841
|  |  | J22369 Forsterite | 0.45 | 0.009047836 | 12.8254 | 0.01047616 |  |  | 13.24143 | 0.265082 | 6.0993 | 0.05313 | 259.99 | 3.1767 | 6776.352 | 320.5537 | 4092.3 | 278.08 | 5.977 | 0.14902 | [54 empty] | 8030 | 1.57 | 5760 | 0.917 | 2684.98 | 6.59424e-07 | 3729.36 | 3923340 | 2.63908 | 8.3 | 0.1 | 16.5659 | 0.4095567 | 442.7402 | 17.60865 | 13908.85 | 1511.728 | 5158.801 | 238.7784 | 6.453285 | 0.08224617 | 8.8 | 0.1 | 14.2893 | 0.07884075 | 104.7463 | 2.082492 | 2.168397 | 0.02032273 | 8.8 | 0.1 | 15.95172 | 0.3851009 | 371.9941 | 14.32405 | 5.910754 | 0.09308276
|  |  | J22724 Al Spacer | 0.499025 | 0.01569084 |  |  | 13.88237 | 0.3975427 | [12 empty] | 2.2335 | 0.21461 | 4.9618 | 0.40183 | 9.7552 | 0.12751 | 4.545467 | 0.2940155 | 2.190776 | 0.222595 | 9.95699 | 0.182187 | 4.366908 | 0.2922512 | [40 empty] | 7810 | 1.34 | 5810 | 0.802 | 2719.78 | 8.83359e-07 | 3743.99 | 3962870 | 2.63252 | 8.4 | 0.1 | 16.70034 | 0.3960427 | 451.7107 | 17.44519 | 14264.77 | 1543.977 | 5198.548 | 238.7154 | 6.478663 | 0.07752966 | 8.9 | 0.1 | 14.41623 | 0.07843089 | 106.8776 | 2.102988 | 2.176979 | 0.02035632 | 8.9 | 0.1 | 16.09375 | 0.38543 | 379.5711 | 14.49423 | 5.92854 | 0.09339374
|  |  | J22010 TPX | 1.0284 | 0.008257421 |  |  |  |  | 14.43686 | 0.04158356 | 8.9166 | 0.061181 | 107.25 | 0.98506 |  |  |  |  | 2.178503 | 0.01400896 | [54 empty] | 7590 | 1.12 | 5870 | 0.696 | 2754.58 | 1.17377e-06 | 3758.49 | 4002570 | 2.62592 | 8.5 | 0.1 | 16.83449 | 0.3827588 | 460.76 | 17.27946 | 14625.53 | 1576.57 | 5237.833 | 238.6795 | 6.503944 | 0.07286144 | 9 | 0.1 | 14.54323 | 0.07801759 | 109.0306 | 2.12346 | 2.185461 | 0.02039102 | 9 | 0.1 | 16.23533 | 0.3857445 | 387.2125 | 14.66431 | 5.946327 | 0.093702
[76 empty] | 7370 | 0.929 | 5940 | 0.596 | 2789.38 | 1.54862e-06 | 3772.88 | 4042450 | 2.61926 | 8.6 | 0.1 | 16.96837 | 0.3697043 | 469.888 | 17.11169 | 14991.14 | 1609.511 | 5276.666 | 238.6686 | 6.529129 | 0.06824266 | 9.1 | 0.1 | 14.6703 | 0.07760106 | 111.2053 | 2.143911 | 2.193842 | 0.02042676 | 9.1 | 0.1 | 16.37645 | 0.3860457 | 394.9181 | 14.83431 | 5.964115 | 0.09400812
| N04 | Stagnation | [73 empty] | 7150 | 0.755 | 6000 | 0.503 | 2824.18 | 2.02924e-06 | 3787.15 | 4082510 | 2.61256 | 8.7 | 0.1 | 17.10196 | 0.3568783 | 479.0944 | 16.94205 | 15361.62 | 1642.8 | 5315.058 | 238.6807 | 6.554221 | 0.06367431 | 9.2 | 0.1 | 14.79745 | 0.07718148 | 113.4018 | 2.16434 | 2.202123 | 0.02046347 | 9.2 | 0.1 | 16.51713 | 0.3863349 | 402.6876 | 15.00425 | 5.981907 | 0.09431265
|  |  | J22369 Forsterite | 0.4436286 | 0.004570454 | 12.86823 | 0.02914813 |  |  | 12.98941 | 0.133381 | 6.1706 | 0.033106 | 258.09 | 1.7978 | 6357.155 | 330.7214 | 4077.5 | 267.79 | 6.1355 | 0.081331 | [54 empty] | 6930 | 0.602 | 6070 | 0.417 | 2858.98 | 2.64152e-06 | 3801.31 | 4122750 | 2.6058 | 8.8 | 0.1 | 17.23529 | 0.3442798 | 488.3791 | 16.77075 | 15736.98 | 1676.44 | 5353.018 | 238.7139 | 6.579222 | 0.05915727 | 9.3 | 0.1 | 14.92468 | 0.07675905 | 115.62 | 2.18475 | 2.210305 | 0.02050105 | 9.3 | 0.1 | 16.65737 | 0.3866131 | 410.5208 | 15.17415 | 5.999704 | 0.09461611
|  |  | J22724 Al Spacer | 0.4953 | 0.007227263 |  |  | 13.62025 | 0.1779593 | [12 empty] | 2.2687 | 0.20058 | 7.2434 | 0.33517 | 12.766 | 0.089423 | 5.24431 | 0.2771035 | 2.209259 | 0.205389 | 13.088991 | 0.113068 | 4.9468 | 0.265811 | [40 empty] | 6710 | 0.47 | 6140 | 0.339 | 2928.58 | 4.39226e-06 | 3829.32 | 4203780 | 2.59211 | 8.9 | 0.1 | 17.36834 | 0.3319075 | 497.7419 | 16.59796 | 16117.23 | 1710.432 | 5390.557 | 238.7662 | 6.604134 | 0.05469231 | 9.4 | 0.1 | 15.05199 | 0.07633395 | 117.8601 | 2.20514 | 2.218389 | 0.02053945 | 9.4 | 0.1 | 16.79717 | 0.3868816 | 418.4174 | 15.34403 | 6.017506 | 0.09491898
|  |  | J13277 Quartz | 1.53636 | 0.0003507136 |  |  |  |  | 12.36259 | 0.0626831 | 6.3792 | 0.28083 | 208.94 | 9.4087 |  |  |  |  | 5.475301 | 0.2276871 | [54 empty] | 6480 | 0.358 | 6210 | 0.268 | 2998.17 | 7.13178e-06 | 3856.92 | 4285570 | 2.5782 | 9 | 0.1 | 17.50113 | 0.3197597 | 507.1827 | 16.42386 | 16502.4 | 1744.779 | 5427.683 | 238.836 | 6.628959 | 0.05028007 | 9.5 | 0.1 | 15.17938 | 0.07590636 | 120.122 | 2.225512 | 2.226374 | 0.02057858 | 9.5 | 0.1 | 16.93653 | 0.3871414 | 426.3772 | 15.51391 | 6.035314 | 0.09522173
[76 empty] | 6260 | 0.266 | 6290 | 0.207 | 3067.77 | 1.1326e-05 | 3884.16 | 4368160 | 2.56406 | 9.1 | 0.1 | 17.63366 | 0.3078349 | 516.7014 | 16.24862 | 16892.5 | 1779.483 | 5464.405 | 238.9214 | 6.653698 | 0.04592109 | 9.6 | 0.1 | 15.30685 | 0.07547647 | 122.4058 | 2.245868 | 2.234262 | 0.02061838 | 9.6 | 0.1 | 17.07547 | 0.3873936 | 434.4001 | 15.6838 | 6.053129 | 0.09552476
| S02 | Stagnation | [73 empty] | 6040 | 0.192 | 6380 | 0.155 | 3137.37 | 1.7618e-05 | 3911.04 | 4451580 | 2.54967 | 9.2 | 0.1 | 17.76592 | 0.2961312 | 526.2977 | 16.0724 | 17287.54 | 1814.546 | 5500.731 | 239.0207 | 6.678355 | 0.04161584 | 9.7 | 0.1 | 15.43441 | 0.07504444 | 124.7116 | 2.266207 | 2.242054 | 0.02065878 | 9.7 | 0.1 | 17.21399 | 0.3876391 | 442.4857 | 15.85374 | 6.070951 | 0.09582849
|  |  | J22369 Forsterite | 0.3537429 | 0.002826305 | 13.81358 | 0.03614971 |  |  | 13.84251 | 0.2041664 | 6.5591 | 0.047186 | 292.28 | 2.7787 | 7841.394 | 308.7168 | 4329.5 | 266.79 | 6.1246 | 0.11548 | [54 empty] | 5820 | 0.134 | 6470 | 0.112 | 3206.97 | 2.68799e-05 | 3937.61 | 4535840 | 2.53504 | 9.3 | 0.1 | 17.89794 | 0.2846465 | 535.9716 | 15.89535 | 17687.55 | 1849.97 | 5536.671 | 239.1324 | 6.702929 | 0.03736466 | 9.8 | 0.1 | 15.56206 | 0.07461045 | 127.0393 | 2.286531 | 2.24975 | 0.0206997 | 9.8 | 0.1 | 17.3521 | 0.387879 | 450.6339 | 16.02373 | 6.088781 | 0.09613326
|  |  | J22367 Al Spacer | 0.235625 | 0.04010024 |  |  | 15.14378 | 2.157908 | [12 empty] | 2.073455 | 0.4541974 | 8.310286 | 1.835906 | 13.72991 | 6.054659 | 5.252824 | 6.385431 | [46 empty] | 5600 | 0.0906 | 6560 | 0.0776 | 3276.56 | 4.02751e-05 | 3963.88 | 4621000 | 2.52014 | 9.4 | 0.1 | 18.0297 | 0.2733789 | 545.7229 | 15.71763 | 18092.54 | 1885.757 | 5572.231 | 239.2549 | 6.727422 | 0.03316783 | 9.9 | 0.1 | 15.6898 | 0.07417467 | 129.3891 | 2.306842 | 2.25735 | 0.02074109 | 9.9 | 0.1 | 17.48979 | 0.3881141 | 458.8446 | 16.19381 | 6.106618 | 0.09643944
|  |  | J13277 Quartz | 1.52844 | 0.001073778 |  |  |  |  | 13.06441 | 0.1090291 | 6.833491 | 0.3220019 | 236.5802 | 9.170841 |  |  |  |  | 5.556272 | 0.2365596 | [54 empty] | 5380 | 0.0591 | 6660 | 0.0519 | 3346.16 | 5.93322e-05 | 3989.88 | 4707100 | 2.50497 | 9.5 | 0.1 | 18.16122 | 0.2623258 | 555.5516 | 15.53937 | 18502.53 | 1921.909 | 5607.42 | 239.3868 | 6.751836 | 0.02902556 | 10 | 0.1 | 15.81762 | 0.07373726 | 131.7608 | 2.32714 | 2.264857 | 0.02078288 | 10 | 0.1 | 17.62708 | 0.3883452 | 467.1176 | 16.36399 | 6.124463 | 0.09674735
[76 empty] | 5160 | 0.0371 | 6770 | 0.0333 | 3415.76 | 8.60323e-05 | 4015.64 | 4794170 | 2.48952 | 9.6 | 0.1 | 18.29249 | 0.2514851 | 565.4575 | 15.36071 | 18917.54 | 1958.429 | 5642.244 | 239.5267 | 6.776172 | 0.02493797 | 10.1 | 0.1 | 15.94554 | 0.07329838 | 134.1546 | 2.347427 | 2.272269 | 0.02082501 | 10.1 | 0.1 | 17.76397 | 0.3885733 | 475.4526 | 16.53428 | 6.142316 | 0.09705727
| S03 | Stagnation | [73 empty] | 4940 | 0.0223 | 6880 | 0.0205 | 3442.12 | 0.0001 | 4025.31 | 4827530 | 2.48356 | 9.7 | 0.1 | 18.42353 | 0.2408542 | 575.4406 | 15.18177 | 19337.59 | 1995.318 | 5676.71 | 239.6733 | 6.800431 | 0.02090512 | 10.2 | 0.1 | 16.07354 | 0.07285818 | 136.5705 | 2.367703 | 2.279589 | 0.02086742 | 10.2 | 0.1 | 17.90047 | 0.3887992 | 483.8496 | 16.70472 | 6.160177 | 0.0973695
|  |  | J22369 Forsterite | 0.4471857 | 0.005553506 | 13.7705 | 0.03209124 |  |  | 13.90998 | 0.185774 | 6.522 | 0.042677 | 292.1 | 2.5622 | 7966.799 | 308.4722 | 4328.3 | 265.33 | 6.0658 | 0.10579 | [54 empty] | 4710 | 0.0129 | 7000 | 0.0121 | 3485.36 | 0.000122912 | 4041.17 | 4882250 | 2.47377 | 9.8 | 0.1 | 18.55434 | 0.2304306 | 585.5006 | 15.00269 | 19762.7 | 2032.578 | 5710.825 | 239.8254 | 6.824614 | 0.01692702 | 10.3 | 0.1 | 16.20164 | 0.07241683 | 139.0085 | 2.387969 | 2.286816 | 0.02091004 | 10.3 | 0.1 | 18.03658 | 0.3890235 | 492.3085 | 16.87532 | 6.178044 | 0.09768428
|  |  | J22367 Al Spacer | 0.21165 | 0.009350401 |  |  | 15.39123 | 0.6535845 | [12 empty] | 2.1562 | 0.30692 | 5.654 | 0.64923 | 10.487 | 0.25622 | 4.678682 | 0.4800444 | 2.10878 | 0.316254 | 10.740716 | 0.339833 | 4.452737 | 0.4675998 | [40 empty] | 4490 | 0.00703 | 7130 | 0.00679 | 3554.95 | 0.000173185 | 4066.49 | 4971400 | 2.45772 | 9.9 | 0.1 | 18.68491 | 0.2202115 | 595.6376 | 14.82357 | 20192.89 | 2070.213 | 5744.596 | 239.9819 | 6.848721 | 0.0130036 | 10.4 | 0.1 | 16.32983 | 0.07197446 | 141.4686 | 2.408228 | 2.293952 | 0.02095283 | 10.4 | 0.1 | 18.17231 | 0.3892469 | 500.829 | 17.04611 | 6.19592 | 0.09800187
|  |  | J22010 TPX | 1.01172 | 0.002428374 |  |  |  |  | 15.4893 | 0.005825939 | 9.7422 | 0.050826 | 125.71 | 0.77509 |  |  |  |  | 2.245059 | 0.01842446 | [54 empty] | 4270 | 0.00362 | 7260 | 0.00361 | 3624.55 | 0.000240878 | 4091.64 | 5061680 | 2.44135 | 10 | 0.1 | 18.81527 | 0.2101943 | 605.8515 | 14.64453 | 20628.19 | 2108.224 | 5778.029 | 240.1417 | 6.872754 | 0.009134759 | 10.5 | 0.1 | 16.45811 | 0.07153123 | 143.9509 | 2.428479 | 2.300998 | 0.02099573 | 10.5 | 0.1 | 18.30767 | 0.3894703 | 509.411 | 17.21709 | 6.213801 | 0.09832247
[76 empty] | 4050 | 0.00174 | 7420 | 0.0018 | 3694.15 | 0.000331004 | 4116.64 | 5153130 | 2.42464 | 10.1 | 0.1 | 18.9454 | 0.2040802 | 616.1422 | 14.58614 | 21068.6 | 2147.875 | 5811.129 | 240.304 | 6.896714 | 0.006860253 | 10.6 | 0.1 | 16.58649 | 0.07108726 | 146.4554 | 2.448725 | 2.307954 | 0.02103869 | 10.6 | 0.1 | 18.44267 | 0.3896942 | 518.0545 | 17.38829 | 6.231689 | 0.0986463
| S05 | Stagnation | [73 empty] | 3830 | 0.000786 | 7570 | 0.000859 | 3763.75 | 0.000447719 | 4141.5 | 5245820 | 2.40757 | 10.2 | 0.1 | 19.07532 | 0.2014546 | 626.5097 | 14.63855 | 21514.17 | 2189.076 | 5843.902 | 240.4678 | 6.920601 | 0.006022299 | 10.7 | 0.1 | 16.71496 | 0.07064271 | 148.9821 | 2.468966 | 2.314822 | 0.02108165 | 10.7 | 0.1 | 18.5773 | 0.3899192 | 526.7594 | 17.55973 | 6.249583 | 0.09897354
|  |  | J22369 Forsterite | 0.4405571 | 0.002138424 | 13.77603 | 0.01789311 |  |  | 13.74873 | 0.1319385 | 6.5589 | 0.030698 | 290.38 | 1.8246 | 7669.084 | 309.4169 | 4316.4 | 260.56 | 6.1586 | 0.077051 | [54 empty] | 3610 | 0.000315 | 7770 | 0.000357 | 3833.35 | 0.000601107 | 4166.24 | 5339820 | 2.39015 | 10.3 | 0.1 | 19.20502 | 0.1988516 | 636.9538 | 14.69018 | 21964.9 | 2230.664 | 5876.354 | 240.6324 | 6.944415 | 0.005184727 | 10.8 | 0.1 | 16.84352 | 0.0701977 | 151.5311 | 2.489203 | 2.321602 | 0.02112457 | 10.8 | 0.1 | 18.71158 | 0.3901459 | 535.5254 | 17.73143 | 6.267482 | 0.09930438
|  |  | J22725 Al Spacer | 0.7802 | 0.005655086 |  |  | 14.10501 | 0.1460499 | [12 empty] | 2.3358 | 0.20443 | 7.4266 | 0.331 | 13.142 | 0.07953 | 5.370942 | 0.2748023 | 2.279713 | 0.204828 | 13.463508 | 0.096293 | 5.084214 | 0.2603858 | [40 empty] | 3390 | 0.000112 | 7990 | 0.000134 | 3902.94 | 0.000798888 | 4190.9 | 5435200 | 2.37233 | 10.4 | 0.1 | 19.33452 | 0.1962724 | 647.4745 | 14.7411 | 22420.82 | 2272.641 | 5908.491 | 240.7972 | 6.968158 | 0.004348157 | 10.9 | 0.1 | 16.97218 | 0.06975237 | 154.1023 | 2.509438 | 2.328294 | 0.02116739 | 10.9 | 0.1 | 18.84551 | 0.3903749 | 544.3526 | 17.90341 | 6.285386 | 0.09963896
|  |  | J13277 Quartz | 1.52702 | 0.0004147288 |  |  |  |  | 12.81519 | 0.09148168 | 6.6848 | 0.29223 | 227.12 | 10.408 |  |  |  |  | 5.539655 | 0.221186 | [54 empty] | 3280 | 6.38e-05 | 8120 | 7.81e-05 | 3972.54 | 0.0010517 | 4215.5 | 5532040 | 2.35411 | 10.5 | 0.1 | 19.46382 | 0.1937179 | 658.0717 | 14.79136 | 22881.96 | 2315.007 | 5940.316 | 240.9615 | 6.99183 | 0.003513175 | 11 | 0.1 | 17.10094 | 0.06930683 | 156.6959 | 2.529671 | 2.334901 | 0.02121009 | 11 | 0.1 | 18.9791 | 0.3906068 | 553.2408 | 18.07568 | 6.303294 | 0.09997744
[76 empty] | 3170 | 3.49e-05 | 8250 | 4.39e-05 | 4042.14 | 0.00137227 | 4240.05 | 5630430 | 2.33547 | 10.6 | 0.1 | 19.59292 | 0.191189 | 668.7455 | 14.84101 | 23348.34 | 2357.766 | 5971.836 | 241.1248 | 7.01543 | 0.002680342 | 11.1 | 0.1 | 17.22978 | 0.06886121 | 159.3117 | 2.549905 | 2.341422 | 0.0212526 | 11.1 | 0.1 | 19.11236 | 0.3908419 | 562.1899 | 18.24827 | 6.321205 | 0.10032
[76 empty] | 3060 | 1.82e-05 | 8400 | 2.37e-05 | 4111.74 | 0.00177564 | 4264.58 | 5730450 | 2.31638 | 10.7 | 0.1 | 19.72183 | 0.1886865 | 679.4958 | 14.8901 | 23819.98 | 2400.917 | 6003.055 | 241.2867 | 7.038961 | 0.00185019 | 11.2 | 0.1 | 17.35872 | 0.06841563 | 161.95 | 2.570139 | 2.347859 | 0.02129488 | 11.2 | 0.1 | 19.24528 | 0.3910807 | 571.2 | 18.42119 | 6.339118 | 0.1006666
3172 | [75 empty] | 2950 | 9.09e-06 | 8560 | 1.22e-05 | 4181.33 | 0.0022797 | 4289.13 | 5832220 | 2.29682 | 10.8 | 0.1 | 19.85054 | 0.1862112 | 690.3224 | 14.9387 | 24296.91 | 2444.465 | 6033.977 | 241.447 | 7.062422 | 0.001023223 | 11.3 | 0.1 | 17.48776 | 0.06797021 | 164.6105 | 2.590376 | 2.354213 | 0.02133691 | 11.3 | 0.1 | 19.37789 | 0.3913238 | 580.2708 | 18.59445 | 6.357034 | 0.1010176
| N01 | Stagnation | [73 empty] | 2830 | 4.29e-06 | 8740 | 5.93e-06 | 4250.93 | 0.00290555 | 4313.7 | 5935830 | 2.27676 | 10.9 | 0.1 | 19.97907 | 0.1837637 | 701.2255 | 14.98686 | 24779.15 | 2488.409 | 6064.606 | 241.6053 | 7.085813 | 0.0001999231 | 11.4 | 0.1 | 17.61689 | 0.06752505 | 167.2935 | 2.610616 | 2.360484 | 0.02137863 | 11.4 | 0.1 | 19.51018 | 0.3915714 | 589.4024 | 18.76809 | 6.37495 | 0.1013728
|  |  | Forsterite | 0.33625 | 0.0003535534 | 17.84485 | 0.007702922 |  |  | 16.38665 | 0.2678419 | 8.4318 | 0.058449 | 444.94 | 4.4895 | 13442.96 | 429.4041 | 5168.5 | 258.77 | 6.6384 | 0.16455 | [54 empty] | 2720 | 1.9e-06 | 8930 | 2.72e-06 | 4320.53 | 0.003678 | 4338.34 | 6041410 | 2.25617 | 11 | 0.1 | 20.10742 | 0.1813447 | 712.205 | 15.03461 | 25266.74 | 2532.752 | 6094.948 | 241.7615 | 7.109135 | 0.0006192566 | 11.5 | 0.1 | 17.74611 | 0.06708026 | 169.9989 | 2.63086 | 2.366674 | 0.02142002 | 11.5 | 0.1 | 19.64216 | 0.3918241 | 598.5947 | 18.94211 | 6.392866 | 0.1017326
|  |  | Spacer J52034 | 0.80785 | 0.002495997 |  |  | 18.64641 | 0.1365841 | [12 empty] | 1.7189 | 0.12201 | 10.849 | 0.3192 | 16.098 | 0.12185 | 5.271643 | 0.2594911 | 1.653498 | 0.123385 | 16.744942 | 0.163802 | 4.696065 | 0.2300016 | [40 empty] | 2610 | 7.87e-07 | 9150 | 1.17e-06 | 4390.13 | 0.00462622 | 4363.07 | 6149100 | 2.23503 | 11.1 | 0.1 | 20.2356 | 0.1789547 | 723.2607 | 15.08202 | 25759.69 | 2577.497 | 6125.006 | 241.9157 | 7.132388 | 0.001433885 | 11.6 | 0.1 | 17.87543 | 0.06690867 | 172.7267 | 2.653745 | 2.372783 | 0.02139411 | 11.6 | 0.1 | 19.77383 | 0.3920821 | 607.8476 | 19.11652 | 6.410782 | 0.1020969
|  |  | Quartz J13152 | 1.52526 | 0.0006107373 |  |  |  |  | 14.49296 | 0.04237653 | 7.8004 | 0.28834 | 299.53 | 11.201 |  |  |  |  | 5.738662 | 0.2279934 | [54 empty] | 2450 | 1.8e-07 | 9530 | 2.82e-07 | 4459.73 | 0.00578437 | 4387.92 | 6259040 | 2.21331 | 11.2 | 0.1 | 20.3636 | 0.1765943 | 734.3928 | 15.12912 | 26258.03 | 2622.644 | 6154.783 | 242.0677 | 7.155572 | 0.002243555 | 11.7 | 0.1 | 18.00484 | 0.06694457 | 175.477 | 2.678699 | 2.378813 | 0.02131715 | 11.7 | 0.1 | 19.90521 | 0.3923458 | 617.1611 | 19.29136 | 6.428696 | 0.1024658
[76 empty] | 2340 | 5.99e-08 | 9820 | 9.75e-08 | 4529.32 | 0.00719245 | 4412.92 | 6371380 | 2.19096 | 11.3 | 0.1 | 20.49143 | 0.1742639 | 745.6012 | 15.17598 | 26761.78 | 2668.196 | 6184.285 | 242.2177 | 7.178687 | 0.003047883 | 11.8 | 0.1 | 18.13434 | 0.06697993 | 178.2497 | 2.703729 | 2.384763 | 0.02124025 | 11.8 | 0.1 | 20.0363 | 0.3926155 | 626.5351 | 19.46662 | 6.446608 | 0.1028393
| N02 | Stagnation | [73 empty] | 2230 | 1.79e-08 | 10200 | 3.02e-08 | 4598.92 | 0.00889721 | 4438.1 | 6486300 | 2.16796 | 11.4 | 0.1 | 20.6191 | 0.1719638 | 756.8859 | 15.22262 | 27270.99 | 2714.155 | 6213.513 | 242.3659 | 7.201734 | 0.003846505 | 11.9 | 0.1 | 18.26394 | 0.06701473 | 181.0449 | 2.728834 | 2.390636 | 0.02116342 | 11.9 | 0.1 | 20.1671 | 0.3928915 | 635.9696 | 19.64234 | 6.464516 | 0.1032176
|  |  | Forsterite | 0.335 | 0.0005 | 17.7805 | 0.02051341 |  |  | 16.50295 | 0.1425602 | 8.373 | 0.03453 | 444.84 | 2.5277 | 13744.12 | 440.0301 | 5168.1 | 250.02 | 6.5392 | 0.082351 | [54 empty] | 2100 | 3.77e-09 | 10600 | 6.67e-09 | 4668.52 | 0.0109449 | 4463.51 | 6604000 | 2.14425 | 11.5 | 0.1 | 20.74661 | 0.1696946 | 768.2468 | 15.2691 | 27785.66 | 2760.523 | 6242.473 | 242.5125 | 7.224713 | 0.00463908 | 12 | 0.1 | 18.39362 | 0.06704898 | 183.8627 | 2.754015 | 2.396433 | 0.02108668 | 12 | 0.1 | 20.29763 | 0.3931741 | 645.4646 | 19.81852 | 6.48242 | 0.1036006
|  |  | Spacer J52033 | 0.504925 | 0.00215155 |  |  | 17.31408 | 0.3267398 | [12 empty] | 2.0681 | 0.18444 | 9.5192 | 0.44825 | 15.243 | 0.19931 | 5.507538 | 0.3483556 | 2.00026 | 0.182343 | 15.741179 | 0.250042 | 5.06052 | 0.3169912 | [40 empty] | 1950 | 5.04e-10 | 11200 | 9.42e-10 | 4738.12 | 0.0134099 | 4489.18 | 6724690 | 2.11979 | 11.6 | 0.1 | 20.87396 | 0.1674564 | 779.684 | 15.31546 | 28305.84 | 2807.301 | 6271.167 | 242.658 | 7.247623 | 0.005425288 | 12.1 | 0.1 | 18.5234 | 0.06708266 | 186.7029 | 2.779271 | 2.402153 | 0.02101003 | 12.1 | 0.1 | 20.42788 | 0.3934636 | 655.02 | 19.99517 | 6.500319 | 0.1039885
|  |  | Quartz J13152 | 1.52746 | 0.0006542171 |  |  |  |  | 14.46702 | 0.09535909 | 7.791 | 0.30349 | 298.8 | 12.313 |  |  |  |  | 5.742583 | 0.2170933 | [54 empty] | 1810 | 4.89e-11 | 11900 | 9.66e-11 | 4807.71 | 0.01636 | 4515.16 | 6848600 | 2.09454 | 11.7 | 0.1 | 21.00115 | 0.1652495 | 791.1974 | 15.36173 | 28831.54 | 2854.493 | 6299.598 | 242.8027 | 7.270465 | 0.006204827 | 12.2 | 0.1 | 18.65327 | 0.06711576 | 189.5657 | 2.804602 | 2.407798 | 0.0209335 | 12.2 | 0.1 | 20.55787 | 0.3937601 | 664.6359 | 20.17232 | 6.518212 | 0.1043812
[80 empty] | 4877.31 | 0.0198788 | 4541.48 | 6976000 | 2.06845
| N03 | Stagnation | [77 empty] | 4946.91 | 0.0240623 | 4568.21 | 7107170 | 2.04145
|  |  | Forsterite | 0.33325 | 0.00106066 | 17.79603 | 0.03215616 |  |  | 16.48214 | 0.1036973 | 8.3889 | 0.031056 | 445.16 | 2.1049 | 13689.92 | 438.1038 | 5169.6 | 248.13 | 6.5594 | 0.061549 | [58 empty] | 5016.51 | 0.0290193 | 4595.39 | 7242440 | 2.01348
|  |  | Spacer J52032 | 0.309825 | 0.002793296 |  |  | 17.72336 | 0.2595537 | [12 empty] | 2.2664 | 0.17866 | 9.4468 | 0.39272 | 15.603 | 0.14878 | 5.744232 | 0.3016178 | 2.207979 | 0.183201 | 16.054169 | 0.191231 | 5.364808 | 0.2855229 | [44 empty] | 5086.11 | 0.0348726 | 4623.09 | 7382170 | 1.98447
|  |  | Quartz J13152 | 1.52932 | 0.0009654015 |  |  |  |  | 15.19185 | 0.06785338 | 8.2709 | 0.29518 | 332.95 | 12.265 |  |  |  |  | 5.816892 | 0.2172779 | [58 empty] | 5155.7 | 0.0417586 | 4651.37 | 7526760 | 1.95435
[80 empty] | 5225.3 | 0.0498261 | 4680.32 | 7676670 | 1.92304
[80 empty] | 5294.9 | 0.0592346 | 4710.01 | 7832410 | 1.89044
[80 empty] | 5364.5 | 0.0701513 | 4740.54 | 7994590 | 1.85645
[80 empty] | 5434.09 | 0.0827469 | 4772.03 | 8163890 | 1.82093
[80 empty] | 5503.69 | 0.0971912 | 4804.62 | 8341140 | 1.78375
[80 empty] | 5573.29 | 0.113649 | 4838.46 | 8527320 | 1.74472
[80 empty] | 5642.89 | 0.132278 | 4873.75 | 8723640 | 1.70363
[80 empty] | 5712.48 | 0.153222 | 4910.75 | 8931630 | 1.6602
[80 empty] | 5782.08 | 0.176616 | 4949.78 | 9153250 | 1.61407
[80 empty] | 5851.68 | 0.20258 | 4991.27 | 9391070 | 1.56474
[80 empty] | 5921.28 | 0.231222 | 5035.84 | 9648690 | 1.51157
[80 empty] | 5990.88 | 0.262642 | 5084.34 | 9931260 | 1.45357
[80 empty] | 6060.47 | 0.296925 | 5138.14 | 10246800 | 1.38924
[80 empty] | 6130.07 | 0.334151 | 5199.57 | 10608800 | 1.31603
[80 empty] | 6199.67 | 0.374391 | 5273.33 | 11044700 | 1.22875
[80 empty] | 6269.27 | 0.417709 | 5372.76 | 11631400 | 1.1128
[80 empty] | 6338.86 | 0.465618 | 5604.22 | 12972800 | 0.857018
[80 empty] | 6338.86 | 0.465618 | 5604.22 | 12972800 | 0.857018
[80 empty] | 6269.27 | 0.417709 | 5868.09 | 14411600 | 0.596455
[80 empty] | 6199.67 | 0.374391 | 5973.6 | 14946600 | 0.50324
[80 empty] | 6130.07 | 0.334151 | 6059.97 | 15364400 | 0.432665
[80 empty] | 6060.47 | 0.296925 | 6136.18 | 15716800 | 0.374927
[80 empty] | 5990.88 | 0.262642 | 6206.13 | 16026000 | 0.325855
[80 empty] | 5921.28 | 0.231222 | 6271.93 | 16304100 | 0.283247
[80 empty] | 5851.68 | 0.20258 | 6334.89 | 16558300 | 0.245787
[80 empty] | 5782.08 | 0.176616 | 6395.92 | 16793300 | 0.212627
[80 empty] | 5712.48 | 0.153222 | 6455.64 | 17012200 | 0.183192
[80 empty] | 5642.89 | 0.132278 | 6514.52 | 17217300 | 0.157072
[80 empty] | 5573.29 | 0.113649 | 6572.87 | 17409900 | 0.133959
[80 empty] | 5503.69 | 0.0971912 | 6630.92 | 17591000 | 0.11361
[80 empty] | 5434.09 | 0.0827469 | 6688.81 | 17761000 | 0.0958109
[80 empty] | 5364.5 | 0.0701513 | 6746.6 | 17920300 | 0.0803632
[80 empty] | 5294.9 | 0.0592346 | 6804.29 | 18068900 | 0.0670663
[80 empty] | 5225.3 | 0.0498261 | 6861.85 | 18206800 | 0.0557148
[80 empty] | 5155.7 | 0.0417586 | 6919.26 | 18334100 | 0.0460986
[80 empty] | 5086.11 | 0.0348726 | 6976.48 | 18451100 | 0.0380081
[80 empty] | 5016.51 | 0.0290193 | 7033.52 | 18558100 | 0.0312407
[80 empty] | 4946.91 | 0.0240623 | 7090.39 | 18655500 | 0.0256065
[80 empty] | 4877.31 | 0.0198788 | 7147.15 | 18743900 | 0.0209335
[80 empty] | 4807.71 | 0.01636 | 7203.9 | 18823900 | 0.0170694
[80 empty] | 4738.12 | 0.0134099 | 7260.74 | 18896200 | 0.0138818
[80 empty] | 4668.52 | 0.0109449 | 7317.8 | 18961400 | 0.0112579
[80 empty] | 4598.92 | 0.0088924 | 7375.25 | 19020300 | 0.00910212
[80 empty] | 4529.32 | 0.00718972 | 7433.23 | 19073600 | 0.00733447
[80 empty] | 4459.73 | 0.00578285 | 7491.95 | 19121800 | 0.00588811
[80 empty] | 4390.13 | 0.00462538 | 7551.57 | 19165700 | 0.00470746
[80 empty] | 4320.53 | 0.00367755 | 7612.31 | 19205900 | 0.00374633
[80 empty] | 4250.93 | 0.00290531 | 7674.39 | 19242900 | 0.00296637
[80 empty] | 4181.33 | 0.00227958 | 7738.01 | 19277300 | 0.00233573
[80 empty] | 4111.74 | 0.00177557 | 7803.43 | 19309800 | 0.00182794
[80 empty] | 4042.14 | 0.00137224 | 7870.89 | 19340800 | 0.00142099
[80 empty] | 3972.54 | 0.0010517 | 7940.66 | 19371000 | 0.00109661
[80 empty] | 3902.94 | 0.000798888 | 8013.04 | 19400700 | 0.000839593
[80 empty] | 3833.35 | 0.000601103 | 8088.33 | 19430700 | 0.000637305
[80 empty] | 3763.75 | 0.000447719 | 8166.86 | 19461400 | 0.000479272
[80 empty] | 3694.15 | 0.000331004 | 8245.81 | 19485300 | 0.000359461
[80 empty] | 3624.55 | 0.000240878 | 8332.73 | 19521300 | 0.00026422
[80 empty] | 3554.95 | 0.000173185 | 8423.89 | 19559200 | 0.000192048
[80 empty] | 3485.36 | 0.000122912 | 8519.79 | 19599700 | 0.000137897
[80 empty] | 3442.12 | 9.99999e-05 | 8582.64 | 19626900 | 0.000112932
[80 empty] | 3415.76 | 8.60323e-05 | 8620.96 | 19643500 | 9.77133e-05
[80 empty] | 3346.16 | 5.93322e-05 | 8727.98 | 19691400 | 6.82572e-05
[80 empty] | 3276.56 | 4.02751e-05 | 8841.47 | 19744000 | 4.69518e-05
[80 empty] | 3206.97 | 2.68799e-05 | 8962.13 | 19802200 | 3.17655e-05
[80 empty] | 3137.37 | 1.7618e-05 | 9090.7 | 19866600 | 2.11114e-05
[80 empty] | 3067.77 | 1.1326e-05 | 9228 | 19938100 | 1.37645e-05
[80 empty] | 2998.17 | 7.13178e-06 | 9374.96 | 20017400 | 8.79161e-06
[80 empty] | 2928.58 | 4.39226e-06 | 9532.56 | 20105500 | 5.49266e-06
[80 empty] | 2858.98 | 2.64152e-06 | 9701.94 | 20203300 | 3.35111e-06
[80 empty] | 2824.18 | 2.02924e-06 | 9791.42 | 20256000 | 2.59291e-06
[80 empty] | 2789.38 | 1.54862e-06 | 9884.32 | 20311600 | 1.99304e-06
[80 empty] | 2754.58 | 1.17377e-06 | 9980.81 | 20370000 | 1.52148e-06
[80 empty] | 2719.78 | 8.83359e-07 | 10081.1 | 20431400 | 1.15327e-06
[80 empty] | 2684.98 | 6.59424e-07 | 10186.6 | 20498800 | 8.66471e-07
[80 empty] | 2650.18 | 4.88947e-07 | 10294.8 | 20566100 | 6.47134e-07
[80 empty] | 2615.39 | 3.5967e-07 | 10407.4 | 20636900 | 4.79471e-07
[80 empty] | 2580.59 | 2.62397e-07 | 10524.7 | 20711300 | 3.5231e-07
[80 empty] | 2545.79 | 1.89796e-07 | 10646.9 | 20789300 | 2.56652e-07
[80 empty] | 2510.99 | 1.36064e-07 | 10774.3 | 20871200 | 1.853e-07
[80 empty] | 2476.19 | 9.66436e-08 | 10907 | 20957000 | 1.32545e-07
[80 empty] | 2441.39 | 6.79847e-08 | 11045.4 | 21046800 | 9.38965e-08
[80 empty] | 2406.59 | 4.73463e-08 | 11189.8 | 21140700 | 6.58507e-08
[80 empty] | 2371.79 | 3.26298e-08 | 11340.4 | 21238900 | 4.57001e-08
[80 empty] | 2336.99 | 2.22436e-08 | 11497.6 | 21341300 | 3.1371e-08
[80 empty] | 2302.2 | 1.49917e-08 | 11661.8 | 21448100 | 2.12909e-08
[80 empty] | 2267.4 | 9.98468e-09 | 11833.2 | 21559400 | 1.42791e-08
[80 empty] | 2232.6 | 6.56789e-09 | 12012.2 | 21675100 | 9.4585e-09
[80 empty] | 2197.8 | 4.26462e-09 | 12199.2 | 21795300 | 6.18471e-09
[80 empty] | 2163 | 2.73172e-09 | 12394.5 | 21919900 | 3.98967e-09
[80 empty] | 2141.37 | 2.02639e-09 | 12539.1 | 22028600 | 2.96714e-09
[80 empty] | 2069.27 | 7.17249e-10 | 13050.3 | 22404400 | 1.05959e-09
[80 empty] | 1997.17 | 2.36359e-10 | 13608.4 | 22797400 | 3.52576e-10
[80 empty] | 1925.07 | 7.19475e-11 | 14215 | 23201200 | 1.08518e-10
[80 empty] | 1852.97 | 2.00454e-11 | 14871.4 | 23607300 | 3.06304e-11
[80 empty] | 1780.87 | 5.05677e-12 | 15577.6 | 24005900 | 7.84869e-12
[80 empty] | 1708.77 | 1.14037e-12 | 16333.6 | 24385800 | 1.80373e-12
[80 empty] | 1636.67 | 2.26425e-13 | 17138.9 | 24736100 | 3.66396e-13
[80 empty] | 1564.57 | 3.88708e-14 | 17994.4 | 25047000 | 6.46376e-14
[80 empty] | 1492.47 | 5.64491e-15 | 18902.3 | 25311400 | 9.69346e-15
[80 empty] | 1420.37 | 6.75397e-16 | 19868.2 | 25525300 | 1.2039e-15
[80 empty] | 1348.27 | 6.44723e-17 | 20901.7 | 25688600 | 1.19928e-16
[80 empty] | 1276.17 | 4.72035e-18 | 22017.4 | 25804900 | 9.21217e-18
[80 empty] | 1204.07 | 2.52434e-19 | 23236 | 25880700 | 5.19606e-19
[80 empty] | 1131.97 | 9.27493e-21 | 24584.9 | 25924100 | 2.02421e-20
[80 empty] | 1059.87 | 2.16627e-22 | 26099.3 | 25943700 | 5.03927e-22
[80 empty] | 987.77 | 2.90957e-24 | 27824.1 | 25947300 | 7.25363e-24
[80 empty] | 915.67 | 1.97026e-26 | 29816.8 | 25941500 | 5.29471e-26
[80 empty] | 843.57 | 5.63944e-29 | 32152.3 | 25930900 | 1.64414e-28
[80 empty] | 771.47 | 5.35687e-32 | 34931.5 | 25918700 | 1.70684e-31
[80 empty] | 699.37 | 1.20042e-35 | 38294.9 | 25906300 | 4.21666e-35
[80 empty] | 627.27 | 3.85835e-40 | 42446 | 25894400 | 1.50994e-39
[80 empty] | 555.17 | 8.36036e-46 | 47693.6 | 25883200 | 3.69297e-45
[80 empty] | 483.07 | 2.51363e-62 | 33169.9 | 15653800 | 2.56941e-61
[80 empty] | 410.97 | 2.4709e-74 | 38725.4 | 15643800 | 2.95789e-73
[80 empty] | 338.87 | 1.94017e-91 | 46680.5 | 15632200 | 2.80438e-90
[80 empty] | 266.77 | 9.80464e-118 | 58975.7 | 15616700 | 1.79146e-116
[80 empty] | 194.67 | 3.97249e-102 | 51369.3 | 15574400 | 1e-100