## North 1
SHOT 2792 | North 1
Channel | T_i | T_0 | T_1 | T_2 | T_3 | T_4 | T_end | Transit times | T_i -> T-0 | T_0 -> T_1 | T_0 -> T_2 | T_0 -> T_3 | T_0 -> T_4 | T_3 -> T_End
1A1 | 2825.52 | 2849.6 | 2872.5 | 2879.02 | 2883.02 | 2885.77 | 2950.25 |  | 24.08 | 22.9 | 29.42 | 33.42 | 36.17 | 67.23
1B1 | 2825.57 | 2849.95 | 2872.5 | 2880 | 2883.2 | 2885.97 | 2949.6 |  | 24.38 | 22.55 | 30.05 | 33.25 | 36.02 | 66.4
2A1 | 2825.57 | 2849.8 | 2873.8 | 2879.8 | 2882.92 | 2885.75 | 2950.1 |  | 24.23 | 24 | 30 | 33.12 | 35.95 | 67.18
2B1 | 2825.52 | 2849.57 | 2872.6 | 2878.12 | 2883.15 | 2885.92 | 2949.1 |  | 24.05 | 23.03 | 28.55 | 33.58 | 36.35 | 65.95
1A27 | 2826.06 | 2850.69 | 2873.74 | 2879.04 | 2883.51 | 2884.36 | 2951.14 |  | 24.63 | 23.05 | 28.35 | 32.82 | 33.67 | 67.63
1B27 | 2825.99 | 2850.26 | 2873.71 | 2878.66 | 2883.36 | 2884.44 | 2950.54 |  | 24.27 | 23.45 | 28.4 | 33.1 | 34.18 | 67.18
2A27 | 2826.11 | 2850.74 | 2874.51 | 2878.79 | 2883.59 | 2884.44 | 2950.39 |  | 24.63 | 23.77 | 28.05 | 32.85 | 33.7 | 66.8
2B27 | 2826.09 | 2850.66 | 2873.14 | 2879.49 | 2883.39 | 2884.44 | 2950.64 |  | 24.57 | 22.48 | 28.83 | 32.73 | 33.78 | 67.25
1A21 | 2826 | 2850.35 | 2873.42 | 2879.02 | 2883.35 | 2884.15 | 2949.77 |  | 24.35 | 23.07 | 28.67 | 33 | 33.8 | 66.42
1B21 | 2826.12 | 2850.65 | 2873.22 | 2880.07 | 2883.22 | 2884.07 | 2950.65 |  | 24.53 | 22.57 | 29.42 | 32.57 | 33.42 | 67.43
2A21 | 2826.17 | 2850.6 | 2873.9 | 2879.35 | 2883.2 | 2884.12 | 2950.1 |  | 24.43 | 23.3 | 28.75 | 32.6 | 33.52 | 66.9
2B21 | 2826.02 | 2850.36 | 2873.25 | 2879.22 | 2883.4 | 2884.02 | 2950.47 |  | 24.34 | 22.89 | 28.86 | 33.04 | 33.66 | 67.07
Sample | Avg Thk (mm) | ± |  | VISAR Win Us | ± |  |  | Transit times
Forsterite | 0.3504 | 0.001682855 |  | 15.72 | 0.1 |  |  |  | Ave Sam Trans |  |  | Ave Gap transit T1 (gas) |  |  | Ave Gap transit T3 (strong )
Gap | 0.5023 | 0.009917997 | [6 empty] | 24.37417 | 0.1957948 |  | 23.0725 | 0.4339437 |  | 32.83875 | 0.1986697
TPX | 1.0399 | 0.0003807887 | [6 empty] | ave Sam us | [5 empty] | Flyer V
[9 empty] | 14.37588 | 0.1345453 |  |  |  |  | 15.29595 | 0.3158799
[9 empty] | Ave Win Trans |  |  | Ave Gap transit T2 (opaque) |  |  | Ave Gap transit T4 (Reflect )
T_i | The time at which the initial impact occurs on the sample | [7 empty] | 67.085 | 0.3798872 |  | 28.66625 | 0.412343 |  | 33.71625 | 0.2261439
T_0 | Break out of the shock front into the gap | [7 empty] | ave Win us | [5 empty] | Flyer V
T_1 | Measurable change in light, indicating vapor beginning to stagnate against the window. Light is increasing | [7 empty] | 15.50123 | 0.08796329 |  |  |  |  | 14.89786 | 0.3106692
T_2 | Decrease in the light, indicating the window becoming opaque.
T_3 | Light Increases again due to thermal emission from the shock, indicates a strong shock in the window
T_4 | Measureable constrast in the VISAR. The shock is becoming reflective. This is where the reflecting shock overtakes any other shock in the experiment, and where the shock velocity should be taken from. There should be a small timing correction to account for time the reflecting shock is catching up to the weaker opaque shock.
Additional Notes:
Channel 1 is messy, in practically all regards. If significant disagreement from other channels, its probably a data resolution problem making it difficult to interpret data.
Channe 1 is flagged, and ommitted from transit calculations
Note on E21: [Threaded comment] Your version of Excel allows you to read this threaded comment; however, any edits to it will get removed if the file is opened in a newer version of Excel. Learn more: https://go.microsoft.com/fwlink/?linkid=870924 Comment: As with the other TPX profiles, This alternate value works better witht the average window velocity and fits a bit better in the actual profile.

## North 4
SHOT 2792 | North 4
Channel | T_i | T_0 | T_1 | T_2 | T_3 | T_4 | T_end | Transit times | T_i -> T-0 | T_0 -> T_1 | T_0 -> T_2 | T_0 -> T_3 | T_0 -> T_4 | T_3 -> T_End
1A6 | 2825.12 | 2849.32 | 1 | 1 | 2881.99 | 2883.82 | 2996.92 |  | 24.2 |  |  | 32.67 | 34.5 | 114.93
1B6 | 2825.37 | 2849.74 | 1 | 1 | 2880.82 | 2883.39 | 2996.32 |  | 24.37 |  |  | 31.08 | 33.65 | 115.5
2A6 | 2824.97 | 2849.92 | 1 | 1 | 2881.62 | 2883.47 | 2996.47 |  | 24.95 |  |  | 31.7 | 33.55 | 114.85
2B6 | 2825.39 | 2849.19 | 1 | 1 | 2881.29 | 2882.99 | 2996.42 |  | 23.8 |  |  | 32.1 | 33.8 | 115.13
1A30 | 2825.76 | 2849.81 | 1 | 1 | 2881.73 | 2883.38 | 2997.28 |  | 24.05 |  |  | 31.92 | 33.57 | 115.55
1B30 | 2825.51 | 2849.73 | 1 | 1 | 2881.51 | 2883.51 | 2996.28 |  | 24.22 |  |  | 31.78 | 33.78 | 114.77
2A30 | 2825.73 | 2849.91 | 1 | 1 | 2881.96 | 2883.38 | 2997.76 |  | 24.18 |  |  | 32.05 | 33.47 | 115.8
2B30 | 2825.85 | 2849.81 | 1 | 1 | 2882.06 | 2883.56 | 2997.36 |  | 23.96 |  |  | 32.25 | 33.75 | 115.3
1A22 | 2825.76 | 2849.64 | 1 | 1 | 2882.01 | 2884.41 | 2996.71 |  | 23.88 |  |  | 32.37 | 34.77 | 114.7
1B22 | 2825.54 | 2849.54 | 1 | 1 | 2881.76 | 2884.31 | 2996.94 |  | 24 |  |  | 32.22 | 34.77 | 115.18
2A22 | 2825.61 | 2849.51 | 1 | 1 | 2881.66 | 2884.39 | 2996.99 |  | 23.9 |  |  | 32.15 | 34.88 | 115.33
2B22 | 2825.74 | 2850.04 | 1 | 1 | 2881.94 | 2884.46 | 2996.76 |  | 24.3 |  |  | 31.9 | 34.42 | 114.82
Sample | Avg Thk (mm) | ± |  | VISAR Win Us | ± |  |  | Transit times
Forsterite | 0.3502 | 0.001266096 |  | 13.62 | 0.05 |  |  |  | Ave Sam Trans |  |  | Ave Gap transit T1 (gas) |  |  | Ave Gap transit T3 (strong )
Gap | 0.4968 | 0.004950673 | [6 empty] | 24.15083 | 0.3083227 |  | #DIV/0! | #DIV/0! |  | 32.01583 | 0.3965638
Quartz | 1.5437 | 0.00117601 | [6 empty] | ave Sam us | [5 empty] | Flyer V
[9 empty] | 14.50053 | 0.1924016 |  |  |  |  | 15.51732 | 0.2466858
Vf | 14.7 | 0.1
[9 empty] | Ave Win Trans |  |  | Ave Gap transit T2 (opaque) |  |  | Ave Gap transit T4 (Reflect )
T_i | The time at which the initial impact occurs on the sample | [7 empty] | 115.155 | 0.3939339 |  | #DIV/0! | #DIV/0! |  | 34.07583 | 0.5443338
T_0 | Break out of the shock front into the gap | [7 empty] | ave Win us | [5 empty] | Flyer V
T_1 | Measurable change in light, indicating vapor beginning to stagnate against the window. Light is increasing | [7 empty] | 13.40541 | 0.04698195 |  |  |  |  | 14.57925 | 0.2744922
T_2 | Decrease in the light, indicating the window becoming opaque.
T_3 | Light Increases again due to thermal emission from the shock, indicates a strong shock in the window
T_4 | Measureable constrast in the VISAR. The shock is becoming reflective. This is where the reflecting shock overtakes any other shock in the experiment, and where the shock velocity should be taken from. There should be a small timing correction to account for time the reflecting shock is catching up to the weaker opaque shock.
Additional Notes:
Channel 6, is an absolute mess, I grabbed what I could, hard concrete drops and gains are all I could see, Stagnating vapor was impossible to see
Contrast (T4) could not be detected, so labelled at the bottom og the drop of T3
Quartz in general for this velocity is not presenting the T1 and T2 markers.
This may be due to quartz reflecting only at higher pressures.

## South 3
SHOT 2792 | South 3
Channel | T_i | T_0 | T_1 | T_2 | T_3 | T_4 | T_end | Transit times | T_i -> T-0 | T_0 -> T_1 | T_0 -> T_2 | T_0 -> T_3 | T_0 -> T_4 | T_3 -> T_End
1A15 | 2830.66 | 2855.63 | 2862.78 | 2866.16 | 2868.56 | 2868.93 | 2934.28 |  | 24.97 | 7.15 | 10.53 | 12.93 | 13.3 | 65.72
1B15 | 2830.58 | 2854.76 | 2863.66 | 2866.33 | 2867.68 | 2868.83 | 2934.21 |  | 24.18 | 8.9 | 11.57 | 12.92 | 14.07 | 66.53
2A15 | 2830.83 | 2854.83 | 2862.88 | 2866.48 | 2867.68 | 2869.21 | 2934.11 |  | 24 | 8.05 | 11.65 | 12.85 | 14.38 | 66.43
2B15 | 2830.581 | 2854.93 | 2862.86 | 2866.38 | 2867.73 | 2869.36 | 2934.28 |  | 24.349 | 7.93 | 11.45 | 12.8 | 14.43 | 66.55
1A33 | 2829.97 | 2854.2 | 2863.1 | 2865.92 | 2867.5 | 2867.7 | 2933.4 |  | 24.23 | 8.9 | 11.72 | 13.3 | 13.5 | 65.9
1B33 | 2829.87 | 2853.82 | 2862.17 | 2866.17 | 2867.15 | 2867.7 | 2932.9 |  | 23.95 | 8.35 | 12.35 | 13.33 | 13.88 | 65.75
2A33 | 2829.87 | 2853.97 | 2862.47 | 2866.02 | 2867.3 | 2867.82 | 2932.97 |  | 24.1 | 8.5 | 12.05 | 13.33 | 13.85 | 65.67
2B33 | 2829.95 | 2854.12 | 2862.87 | 2865.97 | 2867.4 | 2867.82 | 2933.17 |  | 24.17 | 8.75 | 11.85 | 13.28 | 13.7 | 65.77
1A19 | 2829.63 | 2853.38 | 2862.8 | 2865.18 | 2867.18 | 2867.98 | 2933.75 |  | 23.75 | 9.42 | 11.8 | 13.8 | 14.6 | 66.57
1B19 | 2829.65 | 2853.97 | 2862.5 | 2865.02 | 2867.02 | 2867.37 | 2932.55 |  | 24.32 | 8.53 | 11.05 | 13.05 | 13.4 | 65.53
2A19 | 2829.87 | 2854.02 | 2862.97 | 2865.6 | 2867.2 | 2867.9 | 2933.25 |  | 24.15 | 8.95 | 11.58 | 13.18 | 13.88 | 66.05
2B19 | 2829.6 | 2853.6 | 2862.82 | 2865.62 | 2866.95 | 2867.87 | 2932.75 |  | 24 | 9.22 | 12.02 | 13.35 | 14.27 | 65.8
Sample | Avg Thk (mm) | ± |  | VISAR Win Us | ± |  |  | Transit times
Forsterite | 0.352 | 0.002250111 |  | 15.84 | 0.05 |  |  |  | Ave Sam Trans |  |  | Ave Gap transit T1 (gas) |  |  | Ave Gap transit T3 (strong )
Gap | 0.2036 | 0.004035674 | [6 empty] | 24.18075 | 0.2992041 |  | 8.554167 | 0.6243463 |  | 13.17667 | 0.283303
TPX | 1.0367 | 0.001945508 | [6 empty] | ave Sam us | [5 empty] | Flyer V
[9 empty] | 14.55703 | 0.2027401 |  |  |  |  | 15.45156 | 0.4518518
[9 empty] | Ave Win Trans |  |  | Ave Gap transit T2 (opaque) |  |  | Ave Gap transit T4 (Reflect )
T_i | The time at which the initial impact occurs on the sample | [7 empty] | 66.0225 | 0.3888474 |  | 11.635 | 0.4783779 |  | 13.93833 | 0.4224137
T_0 | Break out of the shock front into the gap | [7 empty] | ave Win us | [5 empty] | Flyer V
T_1 | Measurable change in light, indicating vapor beginning to stagnate against the window. Light is increasing | [7 empty] | 15.70222 | 0.09706129 |  |  |  |  | 14.6072 | 0.5289626
T_2 | Decrease in the light, indicating the window becoming opaque.
T_3 | Light Increases again due to thermal emission from the shock, indicates a strong shock in the window
T_4 | Measureable constrast in the VISAR. The shock is becoming reflective. This is where the reflecting shock overtakes any other shock in the experiment, and where the shock velocity should be taken from. There should be a small timing correction to account for time the reflecting shock is catching up to the weaker opaque shock.
Additional Notes:
Note on E21: [Threaded comment] Your version of Excel allows you to read this threaded comment; however, any edits to it will get removed if the file is opened in a newer version of Excel. Learn more: https://go.microsoft.com/fwlink/?linkid=870924 Comment: This second one also agrees well. Works well with the average as well. Much better than the 15.84

## South 6
SHOT 2792 | North 1
Channel | T_i | T_0 | T_1 | T_2 | T_3 | T_4 | T_end | Transit times | T_i -> T-0 | T_0 -> T_1 | T_0 -> T_2 | T_0 -> T_3 | T_0 -> T_4 | T_3 -> T_End
1A17 | 2829.92 | 2853.72 |  | 1 | 2905.52 | 2910.89 | 2973.42 |  | 23.8 | -2853.72 | -2852.72 | 51.8 | 57.17 | 67.9
1B17 | 2830.34 | 2854.09 | 1 | 1 | 2905.77 | 2910.89 | 2973.22 |  | 23.75 | -2853.09 | -2853.09 | 51.68 | 56.8 | 67.45
2A17 | 2830.32 | 2854.54 | 1 | 1 | 2905.54 | 2910.94 | 2974.12 |  | 24.22 | -2853.54 | -2853.54 | 51 | 56.4 | 68.58
2B17 | 2830.17 | 2853.82 | 1 | 1 | 2905.57 | 2910.94 | 2973.27 |  | 23.65 | -2852.82 | -2852.82 | 51.75 | 57.12 | 67.7
1A35 | 2830.04 | 2854.14 | 1 | 1 | 2905.37 | 2907.32 | 2973.27 |  | 24.1 | -2853.14 | -2853.14 | 51.23 | 53.18 | 67.9
1B35 | 2830.02 | 2854.07 | 1 | 1 | 2905.87 | 2907.34 | 2973.24 |  | 24.05 | -2853.07 | -2853.07 | 51.8 | 53.27 | 67.37
2A35 | 2829.74 | 2853.84 | 1 | 1 | 2905.54 | 2907.09 | 2972.99 |  | 24.1 | -2852.84 | -2852.84 | 51.7 | 53.25 | 67.45
2B35 | 2830.12 | 2853.02 | 1 | 1 | 2905.57 | 2907.39 | 2973.37 |  | 22.9 | -2852.02 | -2852.02 | 52.55 | 54.37 | 67.8
1A3 | 2830.01 | 2853.43 | 1 | 1 | 2905.93 | 2907.96 | 2973.01 |  | 23.42 | -2852.43 | -2852.43 | 52.5 | 53.88 | 67.08
1B3 | 2830.36 | 2853.11 | 1 | 1 | 2906.01 | 2907.83 | 2973.31 |  | 22.75 | -2852.11 | -2852.11 | 52.9 | 54.72 | 67.3
2A3 | 2829.76 | 2854.28 | 1 | 1 | 2905.53 | 2907.31 | 2973.18 |  | 24.52 | -2853.28 | -2853.28 | 51.25 | 53.03 | 67.65
2B3 | 2830.03 | 2854.03 | 1 | 1 | 2905.93 | 2907.81 | 2973.28 |  | 24 | -2853.03 | -2853.03 | 51.9 | 53.78 | 67.35
Sample | Avg Thk (mm) | ± |  | VISAR Win Us | ± |  |  | Transit times
Forsterite | 0.3516 | 0.001338656 |  | 15.9 | 0.1 |  |  |  | Ave Sam Trans |  |  | Ave Gap transit T1 (gas) |  |  | Ave Gap transit T3 (strong )
Gap | 0.7997 | 0.004558143 | [6 empty] | 23.77167 | 0.5265295 |  | -2852.924 | 0.5212129 |  | 51.83833 | 0.5680242
TPX | 1.0413 | 0.002059854 | [6 empty] | ave Sam us | [5 empty] | Flyer V
[9 empty] | 14.79072 | 0.332411 |  |  |  |  | 15.42681 | 0.1905427
[9 empty] | Ave Win Trans |  |  | Ave Gap transit T2 (opaque) |  |  | Ave Gap transit T4 (Reflect )
T_i | The time at which the initial impact occurs on the sample | [7 empty] | 67.6275 | 0.3936571 |  | -2852.841 | 0.458584 |  | 54.7475 | 1.654334
T_0 | Break out of the shock front into the gap | [7 empty] | ave Win us | [5 empty] | Flyer V
T_1 | Measurable change in light, indicating vapor beginning to stagnate against the window. Light is increasing | [7 empty] | 15.39758 | 0.09466283 |  |  |  |  | 14.60706 | 0.4491728
T_2 | Decrease in the light, indicating the window becoming opaque.
T_3 | Light Increases again due to thermal emission from the shock, indicates a strong shock in the window
T_4 | Measureable constrast in the VISAR. The shock is becoming reflective. This is where the reflecting shock overtakes any other shock in the experiment, and where the shock velocity should be taken from. There should be a small timing correction to account for time the reflecting shock is catching up to the weaker opaque shock.
Additional Notes:

## Template
SHOT 2792 | North 1
Channel | T_i | T_0 | T_1 | T_2 | T_3 | T_4 | T_end | Transit times | T_i -> T-0 | T_0 -> T_1 | T_0 -> T_2 | T_0 -> T_3 | T_0 -> T_4 | T_4 -> T_End
1A1 | 1 | 1 | 1 | 1 | 1 | 1 | 1 |  | 0 | 0 | 0 | 0 | 0 | 0
1B1 | 1 | 1 | 1 | 1 | 1 | 1 | 1 |  | 0 | 0 | 0 | 0 | 0 | 0
2A1 | 1 | 1 | 1 | 1 | 1 | 1 | 1 |  | 0 | 0 | 0 | 0 | 0 | 0
2B1 | 1 | 1 | 1 | 1 | 1 | 1 | 1 |  | 0 | 0 | 0 | 0 | 0 | 0
1A27 | 1 | 1 | 1 | 1 | 1 | 1 | 1 |  | 0 | 0 | 0 | 0 | 0 | 0
1B27 | 1 | 1 | 1 | 1 | 1 | 1 | 1 |  | 0 | 0 | 0 | 0 | 0 | 0
2A27 | 1 | 1 | 1 | 1 | 1 | 1 | 1 |  | 0 | 0 | 0 | 0 | 0 | 0
2B27 | 1 | 1 | 1 | 1 | 1 | 1 | 1 |  | 0 | 0 | 0 | 0 | 0 | 0
1A21 | 1 | 1 | 1 | 1 | 1 | 1 | 1 |  | 0 | 0 | 0 | 0 | 0 | 0
1B21 | 1 | 1 | 1 | 1 | 1 | 1 | 1 |  | 0 | 0 | 0 | 0 | 0 | 0
2A21 | 1 | 1 | 1 | 1 | 1 | 1 | 1 |  | 0 | 0 | 0 | 0 | 0 | 0
2B21 | 1 | 1 | 1 | 1 | 1 | 1 | 1 |  | 0 | 0 | 0 | 0 | 0 | 0
Sample | Avg Thk (mm) | ± |  | VISAR Win Us | ± |  |  | Transit times
Forsterite | 0.3504 | 0.001682855 |  | ## | ## |  |  |  | Ave Sam Trans |  |  | Ave Gap transit T1 (gas) |  |  | Ave Gap transit T3 (strong )
Gap | 0.5023 | 0.009917997 | [6 empty] | 0 | 0 |  | 0 | 0 |  | 0 | 0
TPX | 1.0399 | 0.0003807887 | [6 empty] | ave Sam us | [5 empty] | Flyer V
[9 empty] | #DIV/0! | #DIV/0! |  |  |  |  | #DIV/0! | #DIV/0!
[9 empty] | Ave Win Trans |  |  | Ave Gap transit T2 (opaque) |  |  | Ave Gap transit T4 (Reflect )
T_i | The time at which the initial impact occurs on the sample | [7 empty] | 0 | 0 |  | 0 | 0 |  | 0 | 0
T_0 | Break out of the shock front into the gap | [7 empty] | ave Win us | [5 empty] | Flyer V
T_1 | Measurable change in light, indicating vapor beginning to stagnate against the window. Light is increasing | [7 empty] | #DIV/0! | #DIV/0! |  |  |  |  | #DIV/0! | #DIV/0!
T_2 | Decrease in the light, indicating the window becoming opaque.
T_3 | Light Increases again due to thermal emission from the shock, indicates a strong shock in the window
T_4 | Measureable constrast in the VISAR. The shock is becoming reflective. This is where the reflecting shock overtakes any other shock in the experiment, and where the shock velocity should be taken from. There should be a small timing correction to account for time the reflecting shock is catching up to the weaker opaque shock.
Additional Notes: