## North 1
SHOT 2868 | North 1
Channel | T_i | T_0 | T_1 | T_2 | T_3 | T_4 | T_end | Transit times | T_i -> T-0 | T_0 -> T_1 | T_0 -> T_2 | T_0 -> T_3 | T_0 -> T_4 | T_3 -> T_End
1A1 | 2808.74 | 2837.29 | 2857.26 | 2864.26 | 2866.94 | 2870.11 | 2933.46 |  | 28.55 | 19.97 | 26.97 | 29.65 | 32.82 | 66.52
1B1 | 2808.59 | 2837.26 | 2857.64 | 2862.69 | 2866.71 | 2869.86 | 2933.29 |  | 28.67 | 20.38 | 25.43 | 29.45 | 32.6 | 66.58
2A1 | 2808.84 | 2837.39 | 2857.96 | 2863.66 | 2866.91 | 2870.01 | 2934.11 |  | 28.55 | 20.57 | 26.27 | 29.52 | 32.62 | 67.2
2B1 | 2808.36 | 2836.42 | 2857.94 | 2862.99 | 2866.39 | 2870.01 | 2933.21 |  | 28.06 | 21.52 | 26.57 | 29.97 | 33.59 | 66.82
1A27 | 2807.96 | 2836.89 | 2857.01 | 2862.56 | 2866.54 | 2868.19 | 2931.94 |  | 28.93 | 20.12 | 25.67 | 29.65 | 31.3 | 65.4
1B27 | 2808.11 | 2836.86 | 2857.11 | 2862.84 | 2866.71 | 2868.21 | 2932.21 |  | 28.75 | 20.25 | 25.98 | 29.85 | 31.35 | 65.5
2A27 | 2808.19 | 2837.04 | 2857.94 | 2862.96 | 2866.61 | 2868.19 | 2932.16 |  | 28.85 | 20.9 | 25.92 | 29.57 | 31.15 | 65.55
2B27 | 2808.06 | 2836.81 | 2858.19 | 2862.21 | 2866.64 | 2868.14 | 2932.19 |  | 28.75 | 21.38 | 25.4 | 29.83 | 31.33 | 65.55
1A2 | 2808.56 | 2837.28 | 2858.88 | 2863.03 | 2867.11 | 2868.88 | 2932.68 |  | 28.72 | 21.6 | 25.75 | 29.83 | 31.6 | 65.57
1B2 | 2808.33 | 2837.01 | 2858.93 | 2863.98 | 2866.93 | 2868.98 | 2932.46 |  | 28.68 | 21.92 | 26.97 | 29.92 | 31.97 | 65.53
2A2 | 2808.63 | 2837.43 | 2858.16 | 2864.21 | 2867.23 | 2868.98 | 2932.61 |  | 28.8 | 20.73 | 26.78 | 29.8 | 31.55 | 65.38
2B2 | 2808.36 | 2837.11 | 2859.33 | 2864.38 | 2866.93 | 2868.91 | 2932.51 |  | 28.75 | 22.22 | 27.27 | 29.82 | 31.8 | 65.58
Sample | Avg Thk (mm) | ± |  | VISAR Win Us | ± |  |  | Transit times
Forsterite | 0.44132 | 0.002135884 |  | 16.4 | 0.05 |  |  |  | Ave Sam Trans |  |  | Ave Gap transit T1 (gas) |  |  | Ave Gap transit T3 (strong )
Gap | 0.487075 | 0.005760425 | [6 empty] | 28.67167 | 0.2214758 |  | 20.96333 | 0.7473265 |  | 29.73833 | 0.1654654
TPX | 1.03344 | 0.001895521 | [6 empty] | ave Sam us | [5 empty] | Flyer V
[9 empty] | 15.3922 | 0.1403073 |  |  |  |  | 16.37869 | 0.2140704
[9 empty] | Ave Win Trans |  |  | Ave Gap transit T2 (opaque) |  |  | Ave Gap transit T4 (Reflect )
T_i | The time at which the initial impact occurs on the sample | [7 empty] | 65.93167 | 0.6498088 |  | 26.24833 | 0.6483522 |  | 31.97333 | 0.7641791
T_0 | Break out of the shock front into the gap | [7 empty] | ave Win us | [5 empty] | Flyer V
T_1 | Measurable change in light, indicating vapor beginning to stagnate against the window. Light is increasing | [7 empty] | 15.67441 | 0.1571362 |  |  |  |  | 15.23379 | 0.4062318
T_2 | Decrease in the light, indicating the window becoming opaque.
T_3 | Light Increases again due to thermal emission from the shock, indicates a strong shock in the window
T_4 | Measureable constrast in the VISAR. The shock is becoming reflective. This is where the reflecting shock overtakes any other shock in the experiment, and where the shock velocity should be taken from. There should be a small timing correction to account for time the reflecting shock is catching up to the weaker opaque shock.
Additional Notes:
Channel 1 is messy, in practically all regards. If significant disagreement from other channels, its probably a data resolution problem making it difficult to interpret data.
Channe 1 is flagged, and ommitted from transit calculations

## North 4
SHOT 2868 | North 4
Channel | T_i | T_0 | T_1 | T_2 | T_3 | T_4 | T_end | Transit times | T_i -> T-0 | T_0 -> T_1 | T_0 -> T_2 | T_0 -> T_3 | T_0 -> T_4 | T_3 -> T_End
1A7 | 2806.68 | 2835.73 | 2856.8 | 2860.53 | 2865.43 | 2896.05 | 2975.15 |  | 29.05 | 21.07 | 24.8 | 29.7 | 60.32 | 109.72
1B7 | 2806.75 | 2836.05 | 2856.58 | 2860.23 | 2865.23 | 2896.25 | 2975.28 |  | 29.3 | 20.53 | 24.18 | 29.18 | 60.2 | 110.05
2A7 | 2806.68 | 2835.83 | 2857.3 | 2860.5 | 2866.13 | 2897.43 | 2975.35 |  | 29.15 | 21.47 | 24.67 | 30.3 | 61.6 | 109.22
2B7 | 2806.65 | 2835.73 | 2856.6 | 2860.78 | 2865.65 | 2898.33 | 2975.03 |  | 29.08 | 20.87 | 25.05 | 29.92 | 62.6 | 109.38
1A30 | 2806.78 | 2835.78 | 2856.82 | 2860.61 | 2865.56 | 2896.08 | 2975.66 |  | 29 | 21.04 | 24.83 | 29.78 | 60.3 | 110.1
1B30 | 2806.76 | 2835.71 | 2857.16 | 2860.58 | 2865.66 | 2897.13 | 2975.68 |  | 28.95 | 21.45 | 24.87 | 29.95 | 61.42 | 110.02
2A30 | 2807.11 | 2836.03 | 2857.01 | 2860.78 | 2865.53 | 2893.21 | 2976.51 |  | 28.92 | 20.98 | 24.75 | 29.5 | 57.18 | 110.98
2B30 | 2806.78 | 2835.88 | 2856.78 | 2860.36 | 2865.81 | 2893.63 | 2975.68 |  | 29.1 | 20.9 | 24.48 | 29.93 | 57.75 | 109.87
1A19 | 2807.04 | 2835.97 | 2857.47 | 2860.47 | 2865.92 | 2893.07 | 2975.17 |  | 28.93 | 21.5 | 24.5 | 29.95 | 57.1 | 109.25
1B19 | 2806.99 | 2836.29 | 2857.72 | 2860.34 | 2865.47 | 2893.34 | 2975.14 |  | 29.3 | 21.43 | 24.05 | 29.18 | 57.05 | 109.67
2A19 | 2807.09 | 2836.34 | 2857.59 | 2860.89 | 2865.19 | 2896.07 | 2975.29 |  | 29.25 | 21.25 | 24.55 | 28.85 | 59.73 | 110.1
2B19 | 2807.07 | 2836.02 | 2856.84 | 2860.87 | 2865.89 | 2896.12 | 2975.42 |  | 28.95 | 20.82 | 24.85 | 29.87 | 60.1 | 109.53
Sample | Avg Thk (mm) | ± |  | VISAR Win Us | ± |  |  | Transit times
Forsterite | 0.45064 | 0.001809143 |  | 14.35 | 0.05 |  |  |  | Ave Sam Trans |  |  | Ave Gap transit T1 (gas) |  |  | Ave Gap transit T3 (strong )
Gap | 0.488525 | 0.003102015 |  | 14.05 | 0.03 |  |  |  | 29.08167 | 0.1414749 |  | 21.10917 | 0.3111404 |  | 29.67583 | 0.4175569
Quartz | 1.52928 | 0.001530359 | [6 empty] | ave Sam us | [5 empty] | Flyer V
[9 empty] | 15.49567 | 0.09773685 |  |  |  |  | 16.46205 | 0.2541248
[9 empty] | Ave Win Trans |  |  | Ave Gap transit T2 (opaque) |  |  | Ave Gap transit T4 (Reflect )
T_i | The time at which the initial impact occurs on the sample | [7 empty] | 109.8242 | 0.5156411 |  | 24.63167 | 0.2941809 |  | 59.6125 | 1.906382
T_0 | Break out of the shock front into the gap | [7 empty] | ave Win us | [5 empty] | Flyer V
T_1 | Measurable change in light, indicating vapor beginning to stagnate against the window. Light is increasing | [7 empty] | 13.9248 | 0.06684755 |  |  |  |  | 8.195009 | 0.267189
T_2 | Decrease in the light, indicating the window becoming opaque.
T_3 | Light Increases again due to thermal emission from the shock, indicates a strong shock in the window
T_4 | Measureable constrast in the VISAR. The shock is becoming reflective. This is where the reflecting shock overtakes any other shock in the experiment, and where the shock velocity should be taken from. There should be a small timing correction to account for time the reflecting shock is catching up to the weaker opaque shock.
Additional Notes:

## South 3
SHOT 2868 | South 3
Channel | T_i | T_0 | T_1 | T_2 | T_3 | T_4 | T_end | Transit times | T_i -> T-0 | T_0 -> T_1 | T_0 -> T_2 | T_0 -> T_3 | T_0 -> T_4 | T_3 -> T_End
1A15 | 2811.95 | 2840.15 | 2849.2 | 2851.4 | 2853.38 | 2853.83 | 2915.98 |  | 28.2 | 9.05 | 11.25 | 13.23 | 13.68 | 62.6
1B15 | 2812 | 2840.75 | 2848.45 | 2851.28 | 2853.43 | 2853.85 | 2916.08 |  | 28.75 | 7.7 | 10.53 | 12.68 | 13.1 | 62.65
2A15 | 2811.93 | 2840.4 | 2849.5 | 2851.08 | 2853.38 | 2854.13 | 2915.85 |  | 28.47 | 9.1 | 10.68 | 12.98 | 13.73 | 62.47
2B15 | 2812 | 2840 | 2849.05 | 2851.53 | 2853.3 | 2853.95 | 2915.93 |  | 28 | 9.05 | 11.53 | 13.3 | 13.95 | 62.63
1A34 | 2811.63 | 2840.36 | 2849.21 | 2851.11 | 2853.01 | 2853.51 | 2915.18 |  | 28.73 | 8.85 | 10.75 | 12.65 | 13.15 | 62.17
1B34 | 2811.62 | 2840.38 | 2849.21 | 2851.03 | 2852.98 | 2853.48 | 2915.23 |  | 28.76 | 8.83 | 10.65 | 12.6 | 13.1 | 62.25
2A34 | 2811.56 | 2840.23 | 2849.28 | 2851.03 | 2853.01 | 2853.46 | 2915.26 |  | 28.67 | 9.05 | 10.8 | 12.78 | 13.23 | 62.25
2B34 | 2811.46 | 2840.26 | 2849.03 | 2850.68 | 2852.81 | 2853.58 | 2914.98 |  | 28.8 | 8.77 | 10.42 | 12.55 | 13.32 | 62.17
1A10 | 2811.05 | 2839.87 | 2847.72 | 2850.5 | 2852.67 | 2853.9 | 2915.6 |  | 28.82 | 7.85 | 10.63 | 12.8 | 14.03 | 62.93
1B10 | 2811.72 | 2840.6 | 2849.22 | 2851.25 | 2853.15 | 2853.67 | 2916.17 |  | 28.88 | 8.62 | 10.65 | 12.55 | 13.07 | 63.02
2A10 | 2811.75 | 2840.52 | 2849.02 | 2850.95 | 2853.2 | 2854.15 | 2915.77 |  | 28.77 | 8.5 | 10.43 | 12.68 | 13.63 | 62.57
2B10 | 2811.47 | 2840.2 | 2849.07 | 2850.92 | 2852.87 | 2854.25 | 2915.62 |  | 28.73 | 8.87 | 10.72 | 12.67 | 14.05 | 62.75
Sample | Avg Thk (mm) | ± |  | VISAR Win Us | ± |  |  | Transit times
Forsterite | 0.44236 | 0.000559464 |  | 16.6 | 0.05 |  |  |  | Ave Sam Trans |  |  | Ave Gap transit T1 (gas) |  |  | Ave Gap transit T3 (strong )
Gap | 0.211 | 0.008610459 | [6 empty] | 28.63167 | 0.2709188 |  | 8.686667 | 0.4639227 |  | 12.78917 | 0.2521709
TPX | 1.04114 | 0.0043397 | [6 empty] | ave Sam us | [5 empty] | Flyer V
[9 empty] | 15.45003 | 0.1474914 |  |  |  |  | 16.49834 | 0.7477339
[9 empty] | Ave Win Trans |  |  | Ave Gap transit T2 (opaque) |  |  | Ave Gap transit T4 (Reflect )
T_i | The time at which the initial impact occurs on the sample | [7 empty] | 62.53833 | 0.2857473 |  | 10.75333 | 0.324831 |  | 13.50333 | 0.3838402
T_0 | Break out of the shock front into the gap | [7 empty] | ave Win us | [5 empty] | Flyer V
T_1 | Measurable change in light, indicating vapor beginning to stagnate against the window. Light is increasing | [7 empty] | 16.64803 | 0.102964 |  |  |  |  | 15.62577 | 0.7771046
T_2 | Decrease in the light, indicating the window becoming opaque.
T_3 | Light Increases again due to thermal emission from the shock, indicates a strong shock in the window
T_4 | Measureable constrast in the VISAR. The shock is becoming reflective. This is where the reflecting shock overtakes any other shock in the experiment, and where the shock velocity should be taken from. There should be a small timing correction to account for time the reflecting shock is catching up to the weaker opaque shock.
Additional Notes:

## South 6
SHOT 2868 | South 6
Channel | T_i | T_0 | T_1 | T_2 | T_3 | T_4 | T_end | Transit times | T_i -> T-0 | T_0 -> T_1 | T_0 -> T_2 | T_0 -> T_3 | T_0 -> T_4 | T_3 -> T_End
1A18 | 2814.53 | 2844.15 | 2876.55 | 2885.53 | 2891.68 | 2894.9 | 2957.43 |  | 29.62 | 32.4 | 41.38 | 47.53 | 50.75 | 65.75
1B18 | 2814.7 | 2843.33 | 2877.28 | 2886.15 | 2892.2 | 2895.03 | 2957.9 |  | 28.63 | 33.95 | 42.82 | 48.87 | 51.7 | 65.7
2A18 | 2814.7 | 2843.28 | 2876.85 | 2886.28 | 2891.98 | 2894.95 | 2957.45 |  | 28.58 | 33.57 | 43 | 48.7 | 51.67 | 65.47
2B18 | 2814.88 | 2843.6 | 2878.35 | 2887.95 | 2892 | 2894.9 | 2957.63 |  | 28.72 | 34.75 | 44.35 | 48.4 | 51.3 | 65.63
1A36 | 2814.38 | 2843.25 | 2880.3 | 2886.25 | 2892.08 | 2893.63 | 2956.95 |  | 28.87 | 37.05 | 43 | 48.83 | 50.38 | 64.87
1B36 | 2814.48 | 2843.75 | 2876.63 | 2887.43 | 2892.95 | 2893.55 | 2956.88 |  | 29.27 | 32.88 | 43.68 | 49.2 | 49.8 | 63.93
2A36 | 2814.58 | 2843.55 | 2875.58 | 2886.3 | 2891.88 | 2893.63 | 2956.85 |  | 28.97 | 32.03 | 42.75 | 48.33 | 50.08 | 64.97
2B36 | 2814.45 | 2843.5 | 2879.05 | 2888.25 | 2891.93 | 2893.58 | 2957.05 |  | 29.05 | 35.55 | 44.75 | 48.43 | 50.08 | 65.12
1A24 | [8 empty] | 0 | 0 | 0 | 0 | 0
1B24 | [8 empty] | 0 | 0 | 0 | 0 | 0
2A24 | [8 empty] | 0 | 0 | 0 | 0 | 0
2B24 | [8 empty] | 0 | 0 | 0 | 0 | 0
Sample | Avg Thk (mm) | ± |  | VISAR Win Us | ± |  |  | Transit times
Forsterite | 0.44442 | 0.00118617 |  | 16.48 | 0.02 |  |  |  | Ave Sam Trans |  |  | Ave Gap transit T1 (gas) |  |  | Ave Gap transit T3 (strong )
Gap | 0.794425 | 0.006284571 | [6 empty] | 28.96375 | 0.3502627 |  | 34.0225 | 1.696473 |  | 48.53625 | 0.4999982
TPX | 1.04438 | 0.01017114 | [6 empty] | ave Sam us | [5 empty] | Flyer V
[9 empty] | 15.34401 | 0.1900228 |  |  |  |  | 16.36766 | 0.2125927
[9 empty] | Ave Win Trans |  |  | Ave Gap transit T2 (opaque) |  |  | Ave Gap transit T4 (Reflect )
T_i | The time at which the initial impact occurs on the sample | [7 empty] | 65.18 | 0.6080648 |  | 43.21625 | 1.048304 |  | 50.72 | 0.7541694
T_0 | Break out of the shock front into the gap | [7 empty] | ave Win us | [5 empty] | Flyer V
T_1 | Measurable change in light, indicating vapor beginning to stagnate against the window. Light is increasing | [7 empty] | 16.02301 | 0.2160892 |  |  |  |  | 15.66295 | 0.2638065
T_2 | Decrease in the light, indicating the window becoming opaque.
T_3 | Light Increases again due to thermal emission from the shock, indicates a strong shock in the window
T_4 | Measureable constrast in the VISAR. The shock is becoming reflective. This is where the reflecting shock overtakes any other shock in the experiment, and where the shock velocity should be taken from. There should be a small timing correction to account for time the reflecting shock is catching up to the weaker opaque shock.
Additional Notes:
On channel 18, T2 is questionable
Channel 24 is extremely low resolution - ignoring

## Template
SHOT 2792 | North 1
Channel | T_i | T_0 | T_1 | T_2 | T_3 | T_4 | T_end | Transit times | T_i -> T-0 | T_0 -> T_1 | T_0 -> T_2 | T_0 -> T_3 | T_0 -> T_4 | T_4 -> T_End
1A1 | 1 | 1 | 1 | 1 | 1 | 1 | 1 |  | 0 | 0 | 0 | 0 | 0 | 0
1B1 | 1 | 1 | 1 | 1 | 1 | 1 | 1 |  | 0 | 0 | 0 | 0 | 0 | 0
2A1 | 1 | 1 | 1 | 1 | 1 | 1 | 1 |  | 0 | 0 | 0 | 0 | 0 | 0
2B1 | 1 | 1 | 1 | 1 | 1 | 1 | 1 |  | 0 | 0 | 0 | 0 | 0 | 0
1A27 | 1 | 1 | 1 | 1 | 1 | 1 | 1 |  | 0 | 0 | 0 | 0 | 0 | 0
1B27 | 1 | 1 | 1 | 1 | 1 | 1 | 1 |  | 0 | 0 | 0 | 0 | 0 | 0
2A27 | 1 | 1 | 1 | 1 | 1 | 1 | 1 |  | 0 | 0 | 0 | 0 | 0 | 0
2B27 | 1 | 1 | 1 | 1 | 1 | 1 | 1 |  | 0 | 0 | 0 | 0 | 0 | 0
1A21 | 1 | 1 | 1 | 1 | 1 | 1 | 1 |  | 0 | 0 | 0 | 0 | 0 | 0
1B21 | 1 | 1 | 1 | 1 | 1 | 1 | 1 |  | 0 | 0 | 0 | 0 | 0 | 0
2A21 | 1 | 1 | 1 | 1 | 1 | 1 | 1 |  | 0 | 0 | 0 | 0 | 0 | 0
2B21 | 1 | 1 | 1 | 1 | 1 | 1 | 1 |  | 0 | 0 | 0 | 0 | 0 | 0
Sample | Avg Thk (mm) | ± |  | VISAR Win Us | ± |  |  | Transit times
Forsterite | 0.3504 | 0.001682855 |  | ## | ## |  |  |  | Ave Sam Trans |  |  | Ave Gap transit T1 (gas) |  |  | Ave Gap transit T3 (strong )
Gap | 0.5023 | 0.009917997 | [6 empty] | 0 | 0 |  | 0 | 0 |  | 0 | 0
TPX | 1.0399 | 0.0003807887 | [6 empty] | ave Sam us | [5 empty] | Flyer V
[9 empty] | #DIV/0! | #DIV/0! |  |  |  |  | #DIV/0! | #DIV/0!
[9 empty] | Ave Win Trans |  |  | Ave Gap transit T2 (opaque) |  |  | Ave Gap transit T4 (Reflect )
T_i | The time at which the initial impact occurs on the sample | [7 empty] | 0 | 0 |  | 0 | 0 |  | 0 | 0
T_0 | Break out of the shock front into the gap | [7 empty] | ave Win us | [5 empty] | Flyer V
T_1 | Measurable change in light, indicating vapor beginning to stagnate against the window. Light is increasing | [7 empty] | #DIV/0! | #DIV/0! |  |  |  |  | #DIV/0! | #DIV/0!
T_2 | Decrease in the light, indicating the window becoming opaque.
T_3 | Light Increases again due to thermal emission from the shock, indicates a strong shock in the window
T_4 | Measureable constrast in the VISAR. The shock is becoming reflective. This is where the reflecting shock overtakes any other shock in the experiment, and where the shock velocity should be taken from. There should be a small timing correction to account for time the reflecting shock is catching up to the weaker opaque shock.
Additional Notes: